## DLS Results
Sample Name | Dilution Factor | Well | Sample | Sample Name | Normalized Intensity (Cnt/s) | Dilution Factor | Diameter (nm) | Amplitude | Baseline | SOS | %PD | D10 (nm) | D50 (nm) | D90 (nm) | Span (D90 - D10)/D50 | Number Acqs | Number Acqs | % Acqs Unmarked | Number Acqs | Number Acqs | Number Marked Acqs | Item | Date | Time Stamp
20nm Bead | 1 | A1 | Sample 1 | 20nm Bead | 1603120703 | 1 | 19.92142681 | 0.239072174 | 0.999981156 | 0.091478157 | 11.08451531 | 8.408605059 | 10.6800903 | 12.80611908 | 0.411748767 | 10 | 10 | 100 | 10 | 10 | 0 | A1 Sample 1 | 2/20/2024 | 12:22:12
| 1 | A9 | Sample 1 | 20nm Bead | 1438608124 | 1 | 19.84305375 | 0.226334816 | 1.000011868 | 0.045618013 | 10.13589187 | 8.480254744 | 10.04608637 | 11.90123602 | 0.340528754 | 10 | 10 | 100 | 10 | 10 | 0 | A9 Sample 1 | 2/20/2024 | 12:37:20
| 1 | A17 | Sample 1 | 20nm Bead | 1749214049 | 1 | 19.61853126 | 0.2180058 | 0.999972071 | 0.114407364 | 9.010906529 | 8.459502657 | 10.13478735 | 12.01222047 | 0.350546853 | 10 | 10 | 100 | 10 | 10 | 0 | A17 Sample 1 | 2/20/2024 | 12:52:18
|  | Well | Sample | Sample Name | Normalized Intensity (Cnt/s) | Dilution Factor | Diameter (nm) | Amplitude | Baseline | SOS | %PD | D10 (nm) | D50 (nm) | D90 (nm) | Span (D90 - D10)/D50 | Number Acqs | Number Acqs | % Acqs Unmarked | Number Acqs | Number Acqs | Number Marked Acqs | Item | Date | Time Stamp
| count | 3 | 3 | 3 | 3 | 3 | 3 | 3 | 3 | 3 | 3 | 3 | 3 | 3 | 3 | 3 | 3 | 3 | 3 | 3 | 3 | 3 | 3 | 3
| unique | 3 | 1 | 1 | [17 empty] | 3 | 1 | 3
| top | A1 | Sample 1 | 20nm Bead | [17 empty] | A1 Sample 1 | 2/20/2024 | 12:22:12
| freq | 1 | 3 | 3 | [17 empty] | 1 | 3 | 1
| mean |  |  |  | 1596980958.7 | 1 | 19.79434 | 0.2278043 | 0.999988365 | 0.08383451 | 10.0771 | 8.449454 | 10.28699 | 12.23986 | 0.3676081 | 10 | 10 | 100 | 10 | 10 | 0
| std |  |  |  | 155393959.0 | 0 | 0.1572145 | 0.01060978 | 2.085492e-05 | 0.03502589 | 1.038054 | 0.03686663 | 0.3433133 | 0.4935257 | 0.0385537 | 0 | 0 | 0 | 0 | 0 | 0
| min |  |  |  | 1438608124 | 1 | 19.61853126 | 0.2180058 | 0.999972071 | 0.045618013 | 9.010906529 | 8.408605059 | 10.04608637 | 11.90123602 | 0.340528754 | 10 | 10 | 100 | 10 | 10 | 0
| 25% |  |  |  | 1520864413.5 | 1 | 19.73079 | 0.222170308 | 0.9999766135 | 0.068548085 | 9.573399 | 8.434053858 | 10.09043686 | 11.95673 | 0.3455378035 | 10 | 10 | 100 | 10 | 10 | 0
| 50% |  |  |  | 1603120703 | 1 | 19.84305375 | 0.226334816 | 0.999981156 | 0.091478157 | 10.13589187 | 8.459502657 | 10.13478735 | 12.01222047 | 0.350546853 | 10 | 10 | 100 | 10 | 10 | 0
| 75% |  |  |  | 1676167376 | 1 | 19.88224028 | 0.232703495 | 0.999996512 | 0.1029427605 | 10.61020359 | 8.469879 | 10.40744 | 12.40917 | 0.38114781 | 10 | 10 | 100 | 10 | 10 | 0
| max |  |  |  | 1749214049 | 1 | 19.92142681 | 0.239072174 | 1.000011868 | 0.114407364 | 11.08451531 | 8.480254744 | 10.6800903 | 12.80611908 | 0.411748767 | 10 | 10 | 100 | 10 | 10 | 0
Sample Name | Dilution Factor | Well | Sample | Sample Name | Normalized Intensity (Cnt/s) | Dilution Factor | Diameter (nm) | Amplitude | Baseline | SOS | %PD | D10 (nm) | D50 (nm) | D90 (nm) | Span (D90 - D10)/D50 | Number Acqs | Number Acqs | % Acqs Unmarked | Number Acqs | Number Acqs | Number Marked Acqs | Item | Date | Time Stamp
20nm Bead | 2 | A2 | Sample 1 | 20nm Bead | 1090607700 | 2 | 20.99985937 | 0.214510227 | 0.999985959 | 0.046978385 | 6.810704563 | 7.807432297 | 10.52853436 | 13.96228597 | 0.584587889 | 10 | 10 | 100 | 10 | 10 | 0 | A2 Sample 1 | 2/20/2024 | 12:24:06
| 2 | A10 | Sample 1 | 20nm Bead | 806807663.6 | 2 | 20.76033756 | 0.254570543 | 0.999969137 | 0.098137964 | 6.370959425 | 9.476983985 | 10.46072045 | 11.35394894 | 0.179429798 | 10 | 10 | 100 | 10 | 10 | 0 | A10 Sample 1 | 2/20/2024 | 12:39:12
| 2 | A18 | Sample 1 | 20nm Bead | 1051275360 | 2 | 20.66537324 | 0.190444948 | 0.999989709 | 0.048153492 | 5.940962513 | 8.40888458 | 10.32442451 | 12.57193855 | 0.403223828 | 10 | 10 | 100 | 10 | 10 | 0 | A18 Sample 1 | 2/20/2024 | 12:54:14
|  | Well | Sample | Sample Name | Normalized Intensity (Cnt/s) | Dilution Factor | Diameter (nm) | Amplitude | Baseline | SOS | %PD | D10 (nm) | D50 (nm) | D90 (nm) | Span (D90 - D10)/D50 | Number Acqs | Number Acqs | % Acqs Unmarked | Number Acqs | Number Acqs | Number Marked Acqs | Item | Date | Time Stamp
| count | 3 | 3 | 3 | 3 | 3 | 3 | 3 | 3 | 3 | 3 | 3 | 3 | 3 | 3 | 3 | 3 | 3 | 3 | 3 | 3 | 3 | 3 | 3
| unique | 3 | 1 | 1 | [17 empty] | 3 | 1 | 3
| top | A2 | Sample 1 | 20nm Bead | [17 empty] | A2 Sample 1 | 2/20/2024 | 12:24:06
| freq | 1 | 3 | 3 | [17 empty] | 1 | 3 | 1
| mean |  |  |  | 982896907.9 | 2 | 20.80852339 | 0.219841906 | 0.9999816 | 0.06442328 | 6.374209 | 8.564434 | 10.43789 | 12.62939 | 0.389080505 | 10 | 10 | 100 | 10 | 10 | 0
| std |  |  |  | 153760608.4 | 0 | 0.1723707 | 0.03239357 | 1.095635e-05 | 0.02920368 | 0.4348801 | 0.8455752 | 0.103952 | 1.305117 | 0.202949 | 0 | 0 | 0 | 0 | 0 | 0
| min |  |  |  | 806807663.6 | 2 | 20.66537324 | 0.190444948 | 0.999969137 | 0.046978385 | 5.940962513 | 7.807432297 | 10.32442451 | 11.35394894 | 0.179429798 | 10 | 10 | 100 | 10 | 10 | 0
| 25% |  |  |  | 929041511.8 | 2 | 20.7128554 | 0.2024775875 | 0.999977548 | 0.0475659385 | 6.155960969 | 8.108158 | 10.39257248 | 11.96294 | 0.291326813 | 10 | 10 | 100 | 10 | 10 | 0
| 50% |  |  |  | 1051275360 | 2 | 20.76033756 | 0.214510227 | 0.999985959 | 0.048153492 | 6.370959425 | 8.40888458 | 10.46072045 | 12.57193855 | 0.403223828 | 10 | 10 | 100 | 10 | 10 | 0
| 75% |  |  |  | 1070941530 | 2 | 20.8801 | 0.234540385 | 0.999987834 | 0.073145728 | 6.590831994 | 8.942934 | 10.49463 | 13.26711226 | 0.4939058585 | 10 | 10 | 100 | 10 | 10 | 0
| max |  |  |  | 1090607700 | 2 | 20.99985937 | 0.254570543 | 0.999989709 | 0.098137964 | 6.810704563 | 9.476983985 | 10.52853436 | 13.96228597 | 0.584587889 | 10 | 10 | 100 | 10 | 10 | 0
Sample Name | Dilution Factor | Well | Sample | Sample Name | Normalized Intensity (Cnt/s) | Dilution Factor | Diameter (nm) | Amplitude | Baseline | SOS | %PD | D10 (nm) | D50 (nm) | D90 (nm) | Span (D90 - D10)/D50 | Number Acqs | Number Acqs | % Acqs Unmarked | Number Acqs | Number Acqs | Number Marked Acqs | Item | Date | Time Stamp
20nm Bead | 4 | A3 | Sample 1 | 20nm Bead | 499541606.3 | 4 | 21.11966916 | 0.214141039 | 0.999966884 | 0.04223816 | 6.112338866 | 8.975842544 | 10.51185858 | 12.27083789 | 0.313455067 | 10 | 10 | 100 | 10 | 10 | 0 | A3 Sample 1 | 2/20/2024 | 12:25:58
| 4 | A11 | Sample 1 | 20nm Bead | 442359905.4 | 4 | 20.91771339 | 0.239339709 | 1.000014715 | 0.066496252 | 7.109126669 | 7.091818386 | 10.49743785 | 15.43334903 | 0.794625389 | 10 | 10 | 100 | 10 | 10 | 0 | A11 Sample 1 | 2/20/2024 | 12:41:04
| 4 | A19 | Sample 1 | 20nm Bead | 517530469.3 | 4 | 20.86231594 | 0.224668017 | 0.999958129 | 0.057573357 | 6.875465804 | 8.754702576 | 10.44676944 | 12.35937477 | 0.345051378 | 10 | 10 | 100 | 10 | 10 | 0 | A19 Sample 1 | 2/20/2024 | 12:56:07
|  | Well | Sample | Sample Name | Normalized Intensity (Cnt/s) | Dilution Factor | Diameter (nm) | Amplitude | Baseline | SOS | %PD | D10 (nm) | D50 (nm) | D90 (nm) | Span (D90 - D10)/D50 | Number Acqs | Number Acqs | % Acqs Unmarked | Number Acqs | Number Acqs | Number Marked Acqs | Item | Date | Time Stamp
| count | 3 | 3 | 3 | 3 | 3 | 3 | 3 | 3 | 3 | 3 | 3 | 3 | 3 | 3 | 3 | 3 | 3 | 3 | 3 | 3 | 3 | 3 | 3
| unique | 3 | 1 | 1 | [17 empty] | 3 | 1 | 3
| top | A3 | Sample 1 | 20nm Bead | [17 empty] | A3 Sample 1 | 2/20/2024 | 12:25:58
| freq | 1 | 3 | 3 | [17 empty] | 1 | 3 | 1
| mean |  |  |  | 486477327 | 4 | 20.96657 | 0.2260496 | 0.9999799 | 0.055435923 | 6.698977113 | 8.274121 | 10.48535529 | 13.35452 | 0.484377278 | 10 | 10 | 100 | 10 | 10 | 0
| std |  |  |  | 39251241.6 | 0 | 0.1354534 | 0.01265602 | 3.04588e-05 | 0.01226948 | 0.5213038 | 1.029857 | 0.03418538 | 1.800862 | 0.2691468 | 0 | 0 | 0 | 0 | 0 | 0
| min |  |  |  | 442359905.4 | 4 | 20.86231594 | 0.214141039 | 0.999958129 | 0.04223816 | 6.112338866 | 7.091818386 | 10.44676944 | 12.27083789 | 0.313455067 | 10 | 10 | 100 | 10 | 10 | 0
| 25% |  |  |  | 470950755.9 | 4 | 20.89001 | 0.219404528 | 0.9999625065 | 0.0499057585 | 6.493902335 | 7.923260481 | 10.4721 | 12.31510633 | 0.3292532225 | 10 | 10 | 100 | 10 | 10 | 0
| 50% |  |  |  | 499541606.3 | 4 | 20.91771339 | 0.224668017 | 0.999966884 | 0.057573357 | 6.875465804 | 8.754702576 | 10.49743785 | 12.35937477 | 0.345051378 | 10 | 10 | 100 | 10 | 10 | 0
| 75% |  |  |  | 508536037.8 | 4 | 21.01869 | 0.232003863 | 0.9999907995 | 0.0620348045 | 6.992296 | 8.86527256 | 10.50465 | 13.8963619 | 0.5698383835 | 10 | 10 | 100 | 10 | 10 | 0
| max |  |  |  | 517530469.3 | 4 | 21.11966916 | 0.239339709 | 1.000014715 | 0.066496252 | 7.109126669 | 8.975842544 | 10.51185858 | 15.43334903 | 0.794625389 | 10 | 10 | 100 | 10 | 10 | 0
Sample Name | Dilution Factor | Well | Sample | Sample Name | Normalized Intensity (Cnt/s) | Dilution Factor | Diameter (nm) | Amplitude | Baseline | SOS | %PD | D10 (nm) | D50 (nm) | D90 (nm) | Span (D90 - D10)/D50 | Number Acqs | Number Acqs | % Acqs Unmarked | Number Acqs | Number Acqs | Number Marked Acqs | Item | Date | Time Stamp
20nm Bead | 8 | A4 | Sample 1 | 20nm Bead | 215506299.9 | 8 | 21.11355053 | 0.233520719 | 1.000047736 | 0.087888545 | 6.264544045 | 8.930530707 | 10.05060102 | 11.17358061 | 0.223175699 | 10 | 10 | 100 | 10 | 10 | 0 | A4 Sample 1 | 2/20/2024 | 12:27:50
| 8 | A12 | Sample 1 | 20nm Bead | 202950291.2 | 8 | 21.08856812 | 0.224851834 | 1.000094018 | 0.051061274 | 6.832885981 | 8.809146871 | 9.96443698 | 11.12655775 | 0.23256817 | 10 | 10 | 100 | 10 | 10 | 0 | A12 Sample 1 | 2/20/2024 | 12:42:56
| 8 | A20 | Sample 1 | 20nm Bead | 271349259.1 | 8 | 21.08792595 | 0.202783392 | 1.000017355 | 0.028202312 | 5.297450766 | 8.542885554 | 10.1455017 | 12.14588075 | 0.355132284 | 10 | 10 | 100 | 10 | 10 | 0 | A20 Sample 1 | 2/20/2024 | 12:58:00
|  | Well | Sample | Sample Name | Normalized Intensity (Cnt/s) | Dilution Factor | Diameter (nm) | Amplitude | Baseline | SOS | %PD | D10 (nm) | D50 (nm) | D90 (nm) | Span (D90 - D10)/D50 | Number Acqs | Number Acqs | % Acqs Unmarked | Number Acqs | Number Acqs | Number Marked Acqs | Item | Date | Time Stamp
| count | 3 | 3 | 3 | 3 | 3 | 3 | 3 | 3 | 3 | 3 | 3 | 3 | 3 | 3 | 3 | 3 | 3 | 3 | 3 | 3 | 3 | 3 | 3
| unique | 3 | 1 | 1 | [17 empty] | 3 | 1 | 3
| top | A4 | Sample 1 | 20nm Bead | [17 empty] | A4 Sample 1 | 2/20/2024 | 12:27:50
| freq | 1 | 3 | 3 | [17 empty] | 1 | 3 | 1
| mean |  |  |  | 229935283.4 | 8 | 21.09668 | 0.220385315 | 1.000053 | 0.055717377 | 6.131627 | 8.760854 | 10.05351 | 11.48200637 | 0.270292051 | 10 | 10 | 100 | 10 | 10 | 0
| std |  |  |  | 36410868.9 | 0 | 0.01461251 | 0.01584797 | 3.860536e-05 | 0.0301143 | 0.7762993 | 0.1982834 | 0.09056748 | 0.5754126 | 0.07362373 | 0 | 0 | 0 | 0 | 0 | 0
| min |  |  |  | 202950291.2 | 8 | 21.08792595 | 0.202783392 | 1.000017355 | 0.028202312 | 5.297450766 | 8.542885554 | 9.96443698 | 11.12655775 | 0.223175699 | 10 | 10 | 100 | 10 | 10 | 0
| 25% |  |  |  | 209228295.6 | 8 | 21.08825 | 0.213817613 | 1.000033 | 0.039631793 | 5.780997 | 8.676016 | 10.007519 | 11.15006918 | 0.2278719345 | 10 | 10 | 100 | 10 | 10 | 0
| 50% |  |  |  | 215506299.9 | 8 | 21.08856812 | 0.224851834 | 1.000047736 | 0.051061274 | 6.264544045 | 8.809146871 | 10.05060102 | 11.17358061 | 0.23256817 | 10 | 10 | 100 | 10 | 10 | 0
| 75% |  |  |  | 243427779.5 | 8 | 21.10106 | 0.2291862765 | 1.000070877 | 0.0694749095 | 6.548715013 | 8.869838789 | 10.09805136 | 11.65973068 | 0.293850227 | 10 | 10 | 100 | 10 | 10 | 0
| max |  |  |  | 271349259.1 | 8 | 21.11355053 | 0.233520719 | 1.000094018 | 0.087888545 | 6.832885981 | 8.930530707 | 10.1455017 | 12.14588075 | 0.355132284 | 10 | 10 | 100 | 10 | 10 | 0
Sample Name | Dilution Factor | Well | Sample | Sample Name | Normalized Intensity (Cnt/s) | Dilution Factor | Diameter (nm) | Amplitude | Baseline | SOS | %PD | D10 (nm) | D50 (nm) | D90 (nm) | Span (D90 - D10)/D50 | Number Acqs | Number Acqs | % Acqs Unmarked | Number Acqs | Number Acqs | Number Marked Acqs | Item | Date | Time Stamp
40nm Bead | 16 | B5 | Sample 2 | 40nm Bead | 1545058274 | 16 | 50.92823294 | 0.20601738 | 0.999986009 | 0.073448855 | 23.81340111 | 15.15268238 | 22.4041425 | 58.02771197 | 1.913709913 | 10 | 10 | 100 | 10 | 10 | 0 | B5 Sample 2 | 2/20/2024 | 16:43:37
| 16 | B13 | Sample 2 | 40nm Bead | 1122127414 | 16 | 39.47881263 | 0.197404708 | 0.999976831 | 0.061513035 | 4.640141281 | 16.72227663 | 19.35838238 | 22.48487181 | 0.297679582 | 10 | 10 | 100 | 10 | 10 | 0 | B13 Sample 2 | 2/20/2024 | 16:58:20
| 16 | B21 | Sample 2 | 40nm Bead | 1400482591 | 16 | 39.72954667 | 0.189535571 | 0.999975026 | 0.042138713 | 2.495202755 | 17.57421541 | 19.18118959 | 21.11473506 | 0.184582903 | 10 | 10 | 100 | 10 | 10 | 0 | B21 Sample 2 | 2/20/2024 | 17:13:01
|  | Well | Sample | Sample Name | Normalized Intensity (Cnt/s) | Dilution Factor | Diameter (nm) | Amplitude | Baseline | SOS | %PD | D10 (nm) | D50 (nm) | D90 (nm) | Span (D90 - D10)/D50 | Number Acqs | Number Acqs | % Acqs Unmarked | Number Acqs | Number Acqs | Number Marked Acqs | Item | Date | Time Stamp
| count | 3 | 3 | 3 | 3 | 3 | 3 | 3 | 3 | 3 | 3 | 3 | 3 | 3 | 3 | 3 | 3 | 3 | 3 | 3 | 3 | 3 | 3 | 3
| unique | 3 | 1 | 1 | [17 empty] | 3 | 1 | 3
| top | B5 | Sample 2 | 40nm Bead | [17 empty] | B5 Sample 2 | 2/20/2024 | 16:43:37
| freq | 1 | 3 | 3 | [17 empty] | 1 | 3 | 1
| mean |  |  |  | 1355889426.3 | 16 | 43.37886408 | 0.197652553 | 0.9999793 | 0.05903353 | 10.31625 | 16.48305814 | 20.31457149 | 33.87577 | 0.798657466 | 10 | 10 | 100 | 10 | 10 | 0
| std |  |  |  | 214962882.5 | 0 | 6.539147 | 0.008243699 | 5.889539e-06 | 0.01580165 | 11.73797 | 1.228363 | 1.811789 | 20.92741 | 0.967318 | 0 | 0 | 0 | 0 | 0 | 0
| min |  |  |  | 1122127414 | 16 | 39.47881263 | 0.189535571 | 0.999975026 | 0.042138713 | 2.495202755 | 15.15268238 | 19.18118959 | 21.11473506 | 0.184582903 | 10 | 10 | 100 | 10 | 10 | 0
| 25% |  |  |  | 1261305002.5 | 16 | 39.60417965 | 0.1934701395 | 0.9999759285 | 0.051825874 | 3.567672018 | 15.93748 | 19.26979 | 21.7998 | 0.2411312425 | 10 | 10 | 100 | 10 | 10 | 0
| 50% |  |  |  | 1400482591 | 16 | 39.72954667 | 0.197404708 | 0.999976831 | 0.061513035 | 4.640141281 | 16.72227663 | 19.35838238 | 22.48487181 | 0.297679582 | 10 | 10 | 100 | 10 | 10 | 0
| 75% |  |  |  | 1472770432.5 | 16 | 45.32889 | 0.201711044 | 0.99998142 | 0.067480945 | 14.22677 | 17.14824602 | 20.88126244 | 40.25629189 | 1.105695 | 10 | 10 | 100 | 10 | 10 | 0
| max |  |  |  | 1545058274 | 16 | 50.92823294 | 0.20601738 | 0.999986009 | 0.073448855 | 23.81340111 | 17.57421541 | 22.4041425 | 58.02771197 | 1.913709913 | 10 | 10 | 100 | 10 | 10 | 0
Sample Name | Dilution Factor | Well | Sample | Sample Name | Normalized Intensity (Cnt/s) | Dilution Factor | Diameter (nm) | Amplitude | Baseline | SOS | %PD | D10 (nm) | D50 (nm) | D90 (nm) | Span (D90 - D10)/D50 | Number Acqs | Number Acqs | % Acqs Unmarked | Number Acqs | Number Acqs | Number Marked Acqs | Item | Date | Time Stamp
40nm Bead | 32 | B6 | Sample 2 | 40nm Bead | 864982635 | 32 | 53.19036548 | 0.228156498 | 0.999986843 | 0.096338075 | 24.22762617 | 15.80772878 | 23.48380073 | 61.94899802 | 1.964812671 | 10 | 10 | 100 | 10 | 10 | 0 | B6 Sample 2 | 2/20/2024 | 16:45:34
| 32 | B14 | Sample 2 | 40nm Bead | 826143900.1 | 32 | 39.3498097 | 0.213471617 | 0.999998053 | 0.051225049 | 4.470589633 | 15.15100821 | 19.32335842 | 24.33541378 | 0.475300689 | 10 | 10 | 100 | 10 | 10 | 0 | B14 Sample 2 | 2/20/2024 | 17:00:18
| 32 | B22 | Sample 2 | 40nm Bead | 952985418 | 32 | 39.77248968 | 0.193655055 | 0.999967061 | 0.027759912 | 5.628152562 | 15.98916544 | 19.6660836 | 23.92492564 | 0.403525194 | 10 | 10 | 100 | 10 | 10 | 0 | B22 Sample 2 | 2/20/2024 | 17:14:57
|  | Well | Sample | Sample Name | Normalized Intensity (Cnt/s) | Dilution Factor | Diameter (nm) | Amplitude | Baseline | SOS | %PD | D10 (nm) | D50 (nm) | D90 (nm) | Span (D90 - D10)/D50 | Number Acqs | Number Acqs | % Acqs Unmarked | Number Acqs | Number Acqs | Number Marked Acqs | Item | Date | Time Stamp
| count | 3 | 3 | 3 | 3 | 3 | 3 | 3 | 3 | 3 | 3 | 3 | 3 | 3 | 3 | 3 | 3 | 3 | 3 | 3 | 3 | 3 | 3 | 3
| unique | 3 | 1 | 1 | [17 empty] | 3 | 1 | 3
| top | B6 | Sample 2 | 40nm Bead | [17 empty] | B6 Sample 2 | 2/20/2024 | 16:45:34
| freq | 1 | 3 | 3 | [17 empty] | 1 | 3 | 1
| mean |  |  |  | 881370651.0 | 32 | 44.10422162 | 0.2117611 | 0.999984 | 0.058441012 | 11.44212 | 15.64930081 | 20.82441425 | 36.73645 | 0.947879518 | 10 | 10 | 100 | 10 | 10 | 0
| std |  |  |  | 64989368.1 | 0 | 7.871669 | 0.01731421 | 1.569233e-05 | 0.03485389 | 11.08769 | 0.4409665 | 2.309463 | 21.83568 | 0.8814208 | 0 | 0 | 0 | 0 | 0 | 0
| min |  |  |  | 826143900.1 | 32 | 39.3498097 | 0.193655055 | 0.999967061 | 0.027759912 | 4.470589633 | 15.15100821 | 19.32335842 | 23.92492564 | 0.403525194 | 10 | 10 | 100 | 10 | 10 | 0
| 25% |  |  |  | 845563267.5 | 32 | 39.56114969 | 0.203563336 | 0.999976952 | 0.0394924805 | 5.049371 | 15.47937 | 19.49472101 | 24.13016971 | 0.4394129415 | 10 | 10 | 100 | 10 | 10 | 0
| 50% |  |  |  | 864982635 | 32 | 39.77248968 | 0.213471617 | 0.999986843 | 0.051225049 | 5.628152562 | 15.80772878 | 19.6660836 | 24.33541378 | 0.475300689 | 10 | 10 | 100 | 10 | 10 | 0
| 75% |  |  |  | 908984026.5 | 32 | 46.48142758 | 0.2208140575 | 0.999992448 | 0.073781562 | 14.92789 | 15.89844711 | 21.57494 | 43.1422059 | 1.22005668 | 10 | 10 | 100 | 10 | 10 | 0
| max |  |  |  | 952985418 | 32 | 53.19036548 | 0.228156498 | 0.999998053 | 0.096338075 | 24.22762617 | 15.98916544 | 23.48380073 | 61.94899802 | 1.964812671 | 10 | 10 | 100 | 10 | 10 | 0
Sample Name | Dilution Factor | Well | Sample | Sample Name | Normalized Intensity (Cnt/s) | Dilution Factor | Diameter (nm) | Amplitude | Baseline | SOS | %PD | D10 (nm) | D50 (nm) | D90 (nm) | Span (D90 - D10)/D50 | Number Acqs | Number Acqs | % Acqs Unmarked | Number Acqs | Number Acqs | Number Marked Acqs | Item | Date | Time Stamp
40nm Bead | 64 | B7 | Sample 2 | 40nm Bead | 612945330.6 | 64 | 54.38480912 | 0.227564665 | 0.999939906 | 0.211595642 | 23.17576939 | 14.34042349 | 31.47746123 | 59.22712594 | 1.425995004 | 10 | 10 | 100 | 10 | 10 | 0 | B7 Sample 2 | 2/20/2024 | 16:47:29
| 64 | B15 | Sample 2 | 40nm Bead | 572666972.4 | 64 | 40.24824038 | 0.206871487 | 1.000009346 | 0.038724351 | 7.514272353 | 13.63540664 | 20.11151842 | 29.90774014 | 0.809105169 | 10 | 10 | 100 | 10 | 10 | 0 | B15 Sample 2 | 2/20/2024 | 17:02:08
| 64 | B23 | Sample 2 | 40nm Bead | 420062296.8 | 64 | 40.40660053 | 0.262992893 | 0.999965977 | 0.114824547 | 6.778416377 | 15.4291732 | 20.24159101 | 26.17359471 | 0.530809139 | 10 | 10 | 100 | 10 | 10 | 0 | B23 Sample 2 | 2/20/2024 | 17:16:47
|  | Well | Sample | Sample Name | Normalized Intensity (Cnt/s) | Dilution Factor | Diameter (nm) | Amplitude | Baseline | SOS | %PD | D10 (nm) | D50 (nm) | D90 (nm) | Span (D90 - D10)/D50 | Number Acqs | Number Acqs | % Acqs Unmarked | Number Acqs | Number Acqs | Number Marked Acqs | Item | Date | Time Stamp
| count | 3 | 3 | 3 | 3 | 3 | 3 | 3 | 3 | 3 | 3 | 3 | 3 | 3 | 3 | 3 | 3 | 3 | 3 | 3 | 3 | 3 | 3 | 3
| unique | 3 | 1 | 1 | [17 empty] | 3 | 1 | 3
| top | B7 | Sample 2 | 40nm Bead | [17 empty] | B7 Sample 2 | 2/20/2024 | 16:47:29
| freq | 1 | 3 | 3 | [17 empty] | 1 | 3 | 1
| mean |  |  |  | 535224866.6 | 64 | 45.01322 | 0.2324763 | 0.999971743 | 0.1217148 | 12.48948604 | 14.46833 | 23.94352 | 38.43615 | 0.9219698 | 10 | 10 | 100 | 10 | 10 | 0
| std |  |  |  | 101746742.7 | 0 | 8.116423 | 0.02838127 | 3.507725e-05 | 0.08664138 | 9.261904 | 0.9036982 | 6.524906 | 18.10205 | 0.4581411 | 0 | 0 | 0 | 0 | 0 | 0
| min |  |  |  | 420062296.8 | 64 | 40.24824038 | 0.206871487 | 0.999939906 | 0.038724351 | 6.778416377 | 13.63540664 | 20.11151842 | 26.17359471 | 0.530809139 | 10 | 10 | 100 | 10 | 10 | 0
| 25% |  |  |  | 496364634.6 | 64 | 40.32742 | 0.217218076 | 0.9999529415 | 0.076774449 | 7.146344365 | 13.98792 | 20.17655 | 28.04067 | 0.669957154 | 10 | 10 | 100 | 10 | 10 | 0
| 50% |  |  |  | 572666972.4 | 64 | 40.40660053 | 0.227564665 | 0.999965977 | 0.114824547 | 7.514272353 | 14.34042349 | 20.24159101 | 29.90774014 | 0.809105169 | 10 | 10 | 100 | 10 | 10 | 0
| 75% |  |  |  | 592806151.5 | 64 | 47.3957 | 0.245278779 | 0.9999876615 | 0.1632100945 | 15.34502 | 14.8848 | 25.85952612 | 44.56743304 | 1.11755 | 10 | 10 | 100 | 10 | 10 | 0
| max |  |  |  | 612945330.6 | 64 | 54.38480912 | 0.262992893 | 1.000009346 | 0.211595642 | 23.17576939 | 15.4291732 | 31.47746123 | 59.22712594 | 1.425995004 | 10 | 10 | 100 | 10 | 10 | 0