## DLS Results
Lot Number | Dilution Factor | Well | Sample | Lot Number | Normalized Intensity (Cnt/s) | Dilution Factor | Diameter (nm) | Amplitude | Baseline | SOS | %PD | D10 (nm) | D50 (nm) | D90 (nm) | Span (D90 - D10)/D50 | Number Acqs | Number Acqs | % Acqs Unmarked | Number Acqs | Number Acqs | Number Marked Acqs | Item | Date | Time Stamp
150nm bead | 1 | B1 | Sample 2 | 150nm bead | 201145229 | 1 | 147.4 | 0.26 | 1.001 | 0.596 | 4.1 | 60.119 | 66.481 | 73.413 | 0.2 | 10 | 10 | 100 | 10 | 10 | 0 | 150nm bead B1 Sample 2 | 10/31/2023 | 17:47:59
| 1 | B9 | Sample 2 | 150nm bead | 178022779 | 1 | 148.8 | 0.209 | 1.001 | 0.125 | 4.2 | 63.408 | 65.814 | 68.22 | 0.073 | 10 | 10 | 100 | 10 | 10 | 0 | 150nm bead B9 Sample 2 | 10/31/2023 | 18:04:41
| 1 | B17 | Sample 2 | 150nm bead | 149928091 | 1 | 145.6 | 0.194 | 1.001 | 0.177 | 3.6 | 61.774 | 65.117 | 67.604 | 0.09 | 10 | 10 | 100 | 10 | 10 | 0 | 150nm bead B17 Sample 2 | 10/31/2023 | 18:21:15
| Normalized Intensity (Cnt/s) | Dilution Factor | Amplitude | Baseline | SOS | %PD | Number Acqs | Number Acqs | % Acqs Unmarked | Number Acqs | Number Acqs | Number Marked Acqs
count | 3 | 3 | 3 | 3 | 3 | 3 | 3 | 3 | 3 | 3 | 3 | 3
mean | 176365366.3 | 1 | 0.221 | 1.001 | 0.2993333 | 3.966667 | 10 | 10 | 100 | 10 | 10 | 0
std | 25648763.5 | 0 | 0.03459769 | 0 | 0.2582331 | 0.321455 | 0 | 0 | 0 | 0 | 0 | 0
min | 149928091 | 1 | 0.194 | 1.001 | 0.125 | 3.6 | 10 | 10 | 100 | 10 | 10 | 0
25% | 163975435 | 1 | 0.2015 | 1.001 | 0.151 | 3.85 | 10 | 10 | 100 | 10 | 10 | 0
50% | 178022779 | 1 | 0.209 | 1.001 | 0.177 | 4.1 | 10 | 10 | 100 | 10 | 10 | 0
75% | 189584004 | 1 | 0.2345 | 1.001 | 0.3865 | 4.15 | 10 | 10 | 100 | 10 | 10 | 0
max | 201145229 | 1 | 0.26 | 1.001 | 0.596 | 4.2 | 10 | 10 | 100 | 10 | 10 | 0
Lot Number | Dilution Factor | Well | Sample | Lot Number | Normalized Intensity (Cnt/s) | Dilution Factor | Diameter (nm) | Amplitude | Baseline | SOS | %PD | D10 (nm) | D50 (nm) | D90 (nm) | Span (D90 - D10)/D50 | Number Acqs | Number Acqs | % Acqs Unmarked | Number Acqs | Number Acqs | Number Marked Acqs | Item | Date | Time Stamp
150nm bead | 2 | B2 | Sample 2 | 150nm bead | 85990806 | 2 | 148.9 | 0.24 | 1.003 | 0.17 | 5.1 | 59.151 | 63.98 | 67.313 | 0.128 | 10 | 10 | 70 | 10 | 10 | 3 | 150nm bead B2 Sample 2 | 10/31/2023 | 17:49:55
| 2 | B10 | Sample 2 | 150nm bead | 66757645 | 2 | 147.4 | 0.195 | 1.003 | 0.31 | 3.8 | 58.922 | 63.28 | 67.273 | 0.132 | 10 | 10 | 90 | 10 | 10 | 1 | 150nm bead B10 Sample 2 | 10/31/2023 | 18:06:38
| 2 | B18 | Sample 2 | 150nm bead | 65558107 | 2 | 148.4 | 0.188 | 1.003 | 0.122 | 7.7 | 58.738 | 62.611 | 67.086 | 0.133 | 10 | 10 | 100 | 10 | 10 | 0 | 150nm bead B18 Sample 2 | 10/31/2023 | 18:23:10
| Normalized Intensity (Cnt/s) | Dilution Factor | Amplitude | Baseline | SOS | %PD | Number Acqs | Number Acqs | % Acqs Unmarked | Number Acqs | Number Acqs | Number Marked Acqs
count | 3 | 3 | 3 | 3 | 3 | 3 | 3 | 3 | 3 | 3 | 3 | 3
mean | 72768852.7 | 2 | 0.2076667 | 1.003 | 0.2006667 | 5.533333 | 10 | 10 | 86.66667 | 10 | 10 | 1.333333
std | 11466244.4 | 0 | 0.02821938 | 0 | 0.09767975 | 1.985783 | 0 | 0 | 15.27525 | 0 | 0 | 1.527525
min | 65558107 | 2 | 0.188 | 1.003 | 0.122 | 3.8 | 10 | 10 | 70 | 10 | 10 | 0
25% | 66157876 | 2 | 0.1915 | 1.003 | 0.146 | 4.45 | 10 | 10 | 80 | 10 | 10 | 0.5
50% | 66757645 | 2 | 0.195 | 1.003 | 0.17 | 5.1 | 10 | 10 | 90 | 10 | 10 | 1
75% | 76374225.5 | 2 | 0.2175 | 1.003 | 0.24 | 6.4 | 10 | 10 | 95 | 10 | 10 | 2
max | 85990806 | 2 | 0.24 | 1.003 | 0.31 | 7.7 | 10 | 10 | 100 | 10 | 10 | 3
Lot Number | Dilution Factor | Well | Sample | Lot Number | Normalized Intensity (Cnt/s) | Dilution Factor | Diameter (nm) | Amplitude | Baseline | SOS | %PD | D10 (nm) | D50 (nm) | D90 (nm) | Span (D90 - D10)/D50 | Number Acqs | Number Acqs | % Acqs Unmarked | Number Acqs | Number Acqs | Number Marked Acqs | Item | Date | Time Stamp
203-DSDP-017 | 4 | F3 | Sample 6 | 203-DSDP-017 | 31642730 | 4 | 27.2 | 0.217 | 1 | 0.058 | 4.9 | 9.651 | 11.243 | 14.046 | 0.391 | 10 | 10 | 100 | 10 | 10 | 0 | 203-DSDP-017 F3 Sample 6 | 10/31/2023 | 21:05:31
| 4 | F11 | Sample 6 | 203-DSDP-017 | 31890948 | 4 | 26.8 | 0.17 | 1 | 0.037 | 4.6 | 9.78 | 11.381 | 14.058 | 0.376 | 10 | 10 | 100 | 10 | 10 | 0 | 203-DSDP-017 F11 Sample 6 | 10/31/2023 | 21:21:07
| 4 | F19 | Sample 6 | 203-DSDP-017 | 33077937 | 4 | 26.8 | 0.233 | 1 | 0.126 | 2.3 | 12.102 | 12.808 | 13.848 | 0.136 | 10 | 10 | 100 | 10 | 10 | 0 | 203-DSDP-017 F19 Sample 6 | 10/31/2023 | 21:36:44
| Normalized Intensity (Cnt/s) | Dilution Factor | Amplitude | Baseline | SOS | %PD | Number Acqs | Number Acqs | % Acqs Unmarked | Number Acqs | Number Acqs | Number Marked Acqs
count | 3 | 3 | 3 | 3 | 3 | 3 | 3 | 3 | 3 | 3 | 3 | 3
mean | 32203871.7 | 4 | 0.2066667 | 1 | 0.07366667 | 3.933333 | 10 | 10 | 100 | 10 | 10 | 0
std | 767069.6 | 0 | 0.0327465 | 0 | 0.0465224 | 1.422439 | 0 | 0 | 0 | 0 | 0 | 0
min | 31642730 | 4 | 0.17 | 1 | 0.037 | 2.3 | 10 | 10 | 100 | 10 | 10 | 0
25% | 31766839 | 4 | 0.1935 | 1 | 0.0475 | 3.45 | 10 | 10 | 100 | 10 | 10 | 0
50% | 31890948 | 4 | 0.217 | 1 | 0.058 | 4.6 | 10 | 10 | 100 | 10 | 10 | 0
75% | 32484442.5 | 4 | 0.225 | 1 | 0.092 | 4.75 | 10 | 10 | 100 | 10 | 10 | 0
max | 33077937 | 4 | 0.233 | 1 | 0.126 | 4.9 | 10 | 10 | 100 | 10 | 10 | 0
Lot Number | Dilution Factor | Well | Sample | Lot Number | Normalized Intensity (Cnt/s) | Dilution Factor | Diameter (nm) | Amplitude | Baseline | SOS | %PD | D10 (nm) | D50 (nm) | D90 (nm) | Span (D90 - D10)/D50 | Number Acqs | Number Acqs | % Acqs Unmarked | Number Acqs | Number Acqs | Number Marked Acqs | Item | Date | Time Stamp
203-DSDP-017 | 8 | F4 | Sample 6 | 203-DSDP-017 | 12966825 | 8 | 27.1 | 0.146 | 1 | 0.051 | 4.2 | 12.022 | 12.639 | 13.696 | 0.132 | 10 | 10 | 100 | 10 | 10 | 0 | 203-DSDP-017 F4 Sample 6 | 10/31/2023 | 21:07:28
| 8 | F12 | Sample 6 | 203-DSDP-017 | 15911538 | 8 | 26.7 | 0.199 | 1 | 0.088 | 3 | 11.878 | 12.674 | 13.812 | 0.153 | 10 | 10 | 100 | 10 | 10 | 0 | 203-DSDP-017 F12 Sample 6 | 10/31/2023 | 21:23:02
| 8 | F20 | Sample 6 | 203-DSDP-017 | 17455681 | 8 | 26.2 | 0.194 | 1 | 0.074 | 3.5 | 11.388 | 12.45 | 13.61 | 0.178 | 10 | 10 | 100 | 10 | 10 | 0 | 203-DSDP-017 F20 Sample 6 | 10/31/2023 | 21:38:43
| Normalized Intensity (Cnt/s) | Dilution Factor | Amplitude | Baseline | SOS | %PD | Number Acqs | Number Acqs | % Acqs Unmarked | Number Acqs | Number Acqs | Number Marked Acqs
count | 3 | 3 | 3 | 3 | 3 | 3 | 3 | 3 | 3 | 3 | 3 | 3
mean | 15444681.3 | 8 | 0.1796667 | 1 | 0.071 | 3.566667 | 10 | 10 | 100 | 10 | 10 | 0
std | 2280553.3 | 0 | 0.02926317 | 0 | 0.01868154 | 0.6027714 | 0 | 0 | 0 | 0 | 0 | 0
min | 12966825 | 8 | 0.146 | 1 | 0.051 | 3 | 10 | 10 | 100 | 10 | 10 | 0
25% | 14439181.5 | 8 | 0.17 | 1 | 0.0625 | 3.25 | 10 | 10 | 100 | 10 | 10 | 0
50% | 15911538 | 8 | 0.194 | 1 | 0.074 | 3.5 | 10 | 10 | 100 | 10 | 10 | 0
75% | 16683609.5 | 8 | 0.1965 | 1 | 0.081 | 3.85 | 10 | 10 | 100 | 10 | 10 | 0
max | 17455681 | 8 | 0.199 | 1 | 0.088 | 4.2 | 10 | 10 | 100 | 10 | 10 | 0
Lot Number | Dilution Factor | Well | Sample | Lot Number | Normalized Intensity (Cnt/s) | Dilution Factor | Diameter (nm) | Amplitude | Baseline | SOS | %PD | D10 (nm) | D50 (nm) | D90 (nm) | Span (D90 - D10)/D50 | Number Acqs | Number Acqs | % Acqs Unmarked | Number Acqs | Number Acqs | Number Marked Acqs | Item | Date | Time Stamp
203-DSDP-017 | 16 | F5 | Sample 6 | 203-DSDP-017 | 9649714 | 16 | 26.8 | 0.15 | 1 | 0.065 | 3.9 | 10.65 | 12.137 | 14.273 | 0.298 | 10 | 10 | 100 | 10 | 10 | 0 | 203-DSDP-017 F5 Sample 6 | 10/31/2023 | 21:09:23
| 16 | F13 | Sample 6 | 203-DSDP-017 | 8686254 | 16 | 26.4 | 0.149 | 1 | 0.043 | 3.6 | 10.895 | 12.136 | 13.885 | 0.246 | 10 | 10 | 100 | 10 | 10 | 0 | 203-DSDP-017 F13 Sample 6 | 10/31/2023 | 21:25:01
| 16 | F21 | Sample 6 | 203-DSDP-017 | 9645571 | 16 | 26 | 0.163 | 1 | 0.054 | 4.9 | 11.168 | 12.116 | 13.518 | 0.194 | 10 | 10 | 100 | 10 | 10 | 0 | 203-DSDP-017 F21 Sample 6 | 10/31/2023 | 21:40:40
| Normalized Intensity (Cnt/s) | Dilution Factor | Amplitude | Baseline | SOS | %PD | Number Acqs | Number Acqs | % Acqs Unmarked | Number Acqs | Number Acqs | Number Marked Acqs
count | 3 | 3 | 3 | 3 | 3 | 3 | 3 | 3 | 3 | 3 | 3 | 3
mean | 9327179.7 | 16 | 0.154 | 1 | 0.054 | 4.133333 | 10 | 10 | 100 | 10 | 10 | 0
std | 555061.8 | 0 | 0.00781025 | 0 | 0.011 | 0.6806859 | 0 | 0 | 0 | 0 | 0 | 0
min | 8686254 | 16 | 0.149 | 1 | 0.043 | 3.6 | 10 | 10 | 100 | 10 | 10 | 0
25% | 9165912.5 | 16 | 0.1495 | 1 | 0.0485 | 3.75 | 10 | 10 | 100 | 10 | 10 | 0
50% | 9645571 | 16 | 0.15 | 1 | 0.054 | 3.9 | 10 | 10 | 100 | 10 | 10 | 0
75% | 9647642.5 | 16 | 0.1565 | 1 | 0.0595 | 4.4 | 10 | 10 | 100 | 10 | 10 | 0
max | 9649714 | 16 | 0.163 | 1 | 0.065 | 4.9 | 10 | 10 | 100 | 10 | 10 | 0
Lot Number | Dilution Factor | Well | Sample | Lot Number | Normalized Intensity (Cnt/s) | Dilution Factor | Diameter (nm) | Amplitude | Baseline | SOS | %PD | D10 (nm) | D50 (nm) | D90 (nm) | Span (D90 - D10)/D50 | Number Acqs | Number Acqs | % Acqs Unmarked | Number Acqs | Number Acqs | Number Marked Acqs | Item | Date | Time Stamp
203-DSDP-017 | 32 | F6 | Sample 6 | 203-DSDP-017 | 4533091 | 32 | 26.3 | 0.1 | 1 | 0.04 | 2.8 | 11.41 | 12.505 | 13.699 | 0.183 | 10 | 10 | 100 | 10 | 10 | 0 | 203-DSDP-017 F6 Sample 6 | 10/31/2023 | 21:11:21
| 32 | F14 | Sample 6 | 203-DSDP-017 | 4068681 | 32 | 26.1 | 0.122 | 1 | 0.045 | 4.4 | 11.375 | 12.28 | 12.821 | 0.118 | 10 | 10 | 100 | 10 | 10 | 0 | 203-DSDP-017 F14 Sample 6 | 10/31/2023 | 21:26:54
| 32 | F22 | Sample 6 | 203-DSDP-017 | 4020405 | 32 | 25.9 | 0.114 | 1 | 0.057 | 4.5 | 11.161 | 12.107 | 13.513 | 0.194 | 10 | 10 | 100 | 10 | 10 | 0 | 203-DSDP-017 F22 Sample 6 | 10/31/2023 | 21:42:38
| Normalized Intensity (Cnt/s) | Dilution Factor | Amplitude | Baseline | SOS | %PD | Number Acqs | Number Acqs | % Acqs Unmarked | Number Acqs | Number Acqs | Number Marked Acqs
count | 3 | 3 | 3 | 3 | 3 | 3 | 3 | 3 | 3 | 3 | 3 | 3
mean | 4207392.3 | 32 | 0.112 | 1 | 0.04733333 | 3.9 | 10 | 10 | 100 | 10 | 10 | 0
std | 283094.3 | 0 | 0.01113553 | 0 | 0.008736895 | 0.9539392 | 0 | 0 | 0 | 0 | 0 | 0
min | 4020405 | 32 | 0.1 | 1 | 0.04 | 2.8 | 10 | 10 | 100 | 10 | 10 | 0
25% | 4044543 | 32 | 0.107 | 1 | 0.0425 | 3.6 | 10 | 10 | 100 | 10 | 10 | 0
50% | 4068681 | 32 | 0.114 | 1 | 0.045 | 4.4 | 10 | 10 | 100 | 10 | 10 | 0
75% | 4300886 | 32 | 0.118 | 1 | 0.051 | 4.45 | 10 | 10 | 100 | 10 | 10 | 0
max | 4533091 | 32 | 0.122 | 1 | 0.057 | 4.5 | 10 | 10 | 100 | 10 | 10 | 0
Lot Number | Dilution Factor | Well | Sample | Lot Number | Normalized Intensity (Cnt/s) | Dilution Factor | %PD | D10 (nm) | D50 (nm) | D90 (nm) | Span (D90 - D10)/D50 | Diameter (nm) | Amplitude | Baseline | SOS | Number Acqs | Number Acqs | % Acqs Unmarked | Number Acqs | Number Acqs | Number Marked Acqs | Item | Date | Time Stamp | Range1 Radius (N) (0.1-20nm) | Range1 %Pd (N) | Range1 %Intensity (N) | Range1 %Number (N) | Range1 Mw-R (N) (kDa) | Range1 %Mass (N) | Range1 Diameter (N) (nm) | Range1 Diffusion Coefficient (N) (cm²/s) | Range1 Particle Concentration (N) (1/mL) | Range2 Radius (N) (20-50nm) | Range2 %Pd (N) | Range2 %Intensity (N) | Range2 %Number (N) | Range2 Mw-R (N) (kDa) | Range2 %Mass (N) | Range2 Diameter (N) (nm) | Range2 Diffusion Coefficient (N) (cm²/s) | Range2 Particle Concentration (N) (1/mL) | Range3 Radius (N) (50-100nm) | Range3 %Pd (N) | Range3 %Intensity (N) | Range3 %Number (N) | Range3 Mw-R (N) (kDa) | Range3 %Mass (N) | Range3 Diameter (N) (nm) | Range3 Diffusion Coefficient (N) (cm²/s) | Range3 Particle Concentration (N) (1/mL) | Range4 Radius (N) (100-500nm) | Range4 %Pd (N) | Range4 %Intensity (N) | Range4 %Number (N) | Range4 Mw-R (N) (kDa) | Range4 %Mass (N) | Range4 Diameter (N) (nm) | Range4 Diffusion Coefficient (N) (cm²/s) | Range4 Particle Concentration (N) (1/mL) | Range5 Radius (N) (500-10000nm) | Range5 %Pd (N) | Range5 %Intensity (N) | Range5 %Number (N) | Range5 Mw-R (N) (kDa) | Range5 %Mass (N) | Range5 Diameter (N) (nm) | Range5 Diffusion Coefficient (N) (cm²/s) | Range5 Particle Concentration (N) (1/mL)
203-DSPD-010 | 16 | E5 | Sample 5 | 203-DSPD-010 | 104256414 | 16 | 52.6 | 10.137 | 11.853 | 15.248 | 0.431 | 41.5 | 0.204 | 1 | 0.372 | 10 | 10 | 100 | 10 | 10 | 0 | 203-DSPD-010 E5 Sample 5 | 10/31/2023 | 20:22:50 | 12.87 | 17.52 | 67.4 | 99.9 | 1328.69 | 62.5 | 25.74 | 0 | [19 empty] | 110.83 | 7.83 | 32.6 | 0.1 | 204752.82 | 37.5 | 221.65 | 0
| 16 | E13 | Sample 5 | 203-DSPD-010 | 102480464 | 16 | 54.8 | 11.392 | 12.878 | 15.288 | 0.303 | 41.5 | 0.206 | 1 | 0.359 | 10 | 10 | 100 | 10 | 10 | 0 | 203-DSPD-010 E13 Sample 5 | 10/31/2023 | 20:38:20 | 13.73 | 11.5 | 64.5 | 100 | 1546.17 | 94 | 27.46 | 0 | [10 empty] | 84.94 | 15.03 | 35.5 | 0 | 109884.51 | 6 | 169.88 | 0
| 16 | E21 | Sample 5 | 203-DSPD-010 | 102696889 | 16 | 54.2 | 12.051 | 13.497 | 15.806 | 0.278 | 41.4 | 0.253 | 1 | 0.756 | 10 | 10 | 100 | 10 | 10 | 0 | 203-DSPD-010 E21 Sample 5 | 10/31/2023 | 20:53:45 | 14.27 | 10.42 | 66.1 | 99.8 | 1691.71 | 58.3 | 28.54 | 0 | [19 empty] | 109.28 | 6.91 | 33.9 | 0.2 | 198143.59 | 41.7 | 218.57 | 0
|  | Well | Sample | Lot Number | Normalized Intensity (Cnt/s) | Dilution Factor | %PD | D10 (nm) | D50 (nm) | D90 (nm) | Span (D90 - D10)/D50 | Diameter (nm) | Amplitude | Baseline | SOS | Number Acqs | Number Acqs | % Acqs Unmarked | Number Acqs | Number Acqs | Number Marked Acqs | Item | Date | Time Stamp | Range1 Radius (N) (0.1-20nm) | Range1 %Pd (N) | Range1 %Intensity (N) | Range1 %Number (N) | Range1 Mw-R (N) (kDa) | Range1 %Mass (N) | Range1 Diameter (N) (nm) | Range1 Diffusion Coefficient (N) (cm²/s) | Range1 Particle Concentration (N) (1/mL) | Range2 Radius (N) (20-50nm) | Range2 %Pd (N) | Range2 %Intensity (N) | Range2 %Number (N) | Range2 Mw-R (N) (kDa) | Range2 %Mass (N) | Range2 Diameter (N) (nm) | Range2 Diffusion Coefficient (N) (cm²/s) | Range2 Particle Concentration (N) (1/mL) | Range3 Radius (N) (50-100nm) | Range3 %Pd (N) | Range3 %Intensity (N) | Range3 %Number (N) | Range3 Mw-R (N) (kDa) | Range3 %Mass (N) | Range3 Diameter (N) (nm) | Range3 Diffusion Coefficient (N) (cm²/s) | Range3 Particle Concentration (N) (1/mL) | Range4 Radius (N) (100-500nm) | Range4 %Pd (N) | Range4 %Intensity (N) | Range4 %Number (N) | Range4 Mw-R (N) (kDa) | Range4 %Mass (N) | Range4 Diameter (N) (nm) | Range4 Diffusion Coefficient (N) (cm²/s) | Range4 Particle Concentration (N) (1/mL) | Range5 Radius (N) (500-10000nm) | Range5 %Pd (N) | Range5 %Intensity (N) | Range5 %Number (N) | Range5 Mw-R (N) (kDa) | Range5 %Mass (N) | Range5 Diameter (N) (nm) | Range5 Diffusion Coefficient (N) (cm²/s) | Range5 Particle Concentration (N) (1/mL)
| count | 3 | 3 | 3 | 3 | 3 | 3 | 3 | 3 | 3 | 3 | 3 | 3 | 3 | 3 | 3 | 3 | 3 | 3 | 3 | 3 | 3 | 3 | 3 | 3 | 3 | 3 | 3 | 3 | 3 | 3 | 3 | 0 | 0 | 0 | 0 | 0 | 0 | 0 | 0 | 0 | 0 | 1 | 1 | 1 | 1 | 1 | 1 | 1 | 1 | 0 | 2 | 2 | 2 | 2 | 2 | 2 | 2 | 2 | 0 | 0 | 0 | 0 | 0 | 0 | 0 | 0 | 0 | 0
| unique | 3 | 1 | 1 |  |  |  | 3 | 3 | 3 | 3 | 2 | [9 empty] | 3 | 1 | 3
| top | E5 | Sample 5 | 203-DSPD-010 |  |  |  | 10.137 | 11.853 | 15.248 | 0.431 | 41.5 | [9 empty] | 203-DSPD-010 E5 Sample 5 | 10/31/2023 | 20:22:50
| freq | 1 | 3 | 3 |  |  |  | 1 | 1 | 1 | 1 | 2 | [9 empty] | 1 | 3 | 1
| mean |  |  |  | 103144589 | 16 | 53.86667 | [5 empty] | 0.221 | 1 | 0.4956667 | 10 | 10 | 100 | 10 | 10 | 0 |  |  |  | 13.62333 | 13.14667 | 66 | 99.9 | 1522.19 | 71.6 | 27.24667 | 0 | [10 empty] | 84.94 | 15.03 | 35.5 | 0 | 109884.51 | 6 | 169.88 | 0 |  | 110.055 | 7.37 | 33.25 | 0.15 | 201448.205 | 39.6 | 220.11 | 0
| std |  |  |  | 968930.4 | 0 | 1.137248 | [5 empty] | 0.02773085 | 0 | 0.225549 | 0 | 0 | 0 | 0 | 0 | 0 |  |  |  | 0.7060689 | 3.82572 | 1.452584 | 0.1 | 182.6942 | 19.5123 | 1.412138 | 0 | [19 empty] | 1.096016 | 0.6505382 | 0.9192388 | 0.07071068 | 4673.431 | 2.969848 | 2.177889 | 0
| min |  |  |  | 102480464 | 16 | 52.6 | [5 empty] | 0.204 | 1 | 0.359 | 10 | 10 | 100 | 10 | 10 | 0 |  |  |  | 12.87 | 10.42 | 64.5 | 99.8 | 1328.69 | 58.3 | 25.74 | 0 | [10 empty] | 84.94 | 15.03 | 35.5 | 0 | 109884.51 | 6 | 169.88 | 0 |  | 109.28 | 6.91 | 32.6 | 0.1 | 198143.59 | 37.5 | 218.57 | 0
| 25% |  |  |  | 102588676.5 | 16 | 53.4 | [5 empty] | 0.205 | 1 | 0.3655 | 10 | 10 | 100 | 10 | 10 | 0 |  |  |  | 13.3 | 10.96 | 65.3 | 99.85 | 1437.43 | 60.4 | 26.6 | 0 | [10 empty] | 84.94 | 15.03 | 35.5 | 0 | 109884.51 | 6 | 169.88 | 0 |  | 109.6675 | 7.14 | 32.925 | 0.125 | 199795.8975 | 38.55 | 219.34 | 0
| 50% |  |  |  | 102696889 | 16 | 54.2 | [5 empty] | 0.206 | 1 | 0.372 | 10 | 10 | 100 | 10 | 10 | 0 |  |  |  | 13.73 | 11.5 | 66.1 | 99.9 | 1546.17 | 62.5 | 27.46 | 0 | [10 empty] | 84.94 | 15.03 | 35.5 | 0 | 109884.51 | 6 | 169.88 | 0 |  | 110.055 | 7.37 | 33.25 | 0.15 | 201448.205 | 39.6 | 220.11 | 0
| 75% |  |  |  | 103476651.5 | 16 | 54.5 | [5 empty] | 0.2295 | 1 | 0.564 | 10 | 10 | 100 | 10 | 10 | 0 |  |  |  | 14 | 14.51 | 66.75 | 99.95 | 1618.94 | 78.25 | 28 | 0 | [10 empty] | 84.94 | 15.03 | 35.5 | 0 | 109884.51 | 6 | 169.88 | 0 |  | 110.4425 | 7.6 | 33.575 | 0.175 | 203100.5125 | 40.65 | 220.88 | 0
| max |  |  |  | 104256414 | 16 | 54.8 | [5 empty] | 0.253 | 1 | 0.756 | 10 | 10 | 100 | 10 | 10 | 0 |  |  |  | 14.27 | 17.52 | 67.4 | 100 | 1691.71 | 94 | 28.54 | 0 | [10 empty] | 84.94 | 15.03 | 35.5 | 0 | 109884.51 | 6 | 169.88 | 0 |  | 110.83 | 7.83 | 33.9 | 0.2 | 204752.82 | 41.7 | 221.65 | 0
Lot Number | Dilution Factor | Well | Sample | Lot Number | Normalized Intensity (Cnt/s) | Dilution Factor | %PD | D10 (nm) | D50 (nm) | D90 (nm) | Span (D90 - D10)/D50 | Diameter (nm) | Amplitude | Baseline | SOS | Number Acqs | Number Acqs | % Acqs Unmarked | Number Acqs | Number Acqs | Number Marked Acqs | Item | Date | Time Stamp | Range1 Radius (N) (0.1-20nm) | Range1 %Pd (N) | Range1 %Intensity (N) | Range1 %Number (N) | Range1 Mw-R (N) (kDa) | Range1 %Mass (N) | Range1 Diameter (N) (nm) | Range1 Diffusion Coefficient (N) (cm²/s) | Range1 Particle Concentration (N) (1/mL) | Range2 Radius (N) (20-50nm) | Range2 %Pd (N) | Range2 %Intensity (N) | Range2 %Number (N) | Range2 Mw-R (N) (kDa) | Range2 %Mass (N) | Range2 Diameter (N) (nm) | Range2 Diffusion Coefficient (N) (cm²/s) | Range2 Particle Concentration (N) (1/mL) | Range3 Radius (N) (50-100nm) | Range3 %Pd (N) | Range3 %Intensity (N) | Range3 %Number (N) | Range3 Mw-R (N) (kDa) | Range3 %Mass (N) | Range3 Diameter (N) (nm) | Range3 Diffusion Coefficient (N) (cm²/s) | Range3 Particle Concentration (N) (1/mL) | Range4 Radius (N) (100-500nm) | Range4 %Pd (N) | Range4 %Intensity (N) | Range4 %Number (N) | Range4 Mw-R (N) (kDa) | Range4 %Mass (N) | Range4 Diameter (N) (nm) | Range4 Diffusion Coefficient (N) (cm²/s) | Range4 Particle Concentration (N) (1/mL) | Range5 Radius (N) (500-10000nm) | Range5 %Pd (N) | Range5 %Intensity (N) | Range5 %Number (N) | Range5 Mw-R (N) (kDa) | Range5 %Mass (N) | Range5 Diameter (N) (nm) | Range5 Diffusion Coefficient (N) (cm²/s) | Range5 Particle Concentration (N) (1/mL)
203-DSPD-010 | 32 | E6 | Sample 5 | 203-DSPD-010 | 54186540 | 32 | 54.2 | 9.547 | 11.059 | 13.97 | 0.4 | 39.2 | 0.214 | 1 | 0.283 | 10 | 10 | 100 | 10 | 10 | 0 | 203-DSPD-010 E6 Sample 5 | 10/31/2023 | 20:24:41 | 11.96 | 16.07 | 64.2 | 100 | 1119.53 | 83.3 | 23.92 | 0 | [10 empty] | 62.82 | 17.12 | 22.9 | 0 | 54242.5 | 1.3 | 125.64 | 0 |  | 108.84 | 6.81 | 12.9 | 0 | 196284.87 | 15.4 | 217.69 | 0
| 32 | E14 | Sample 5 | 203-DSPD-010 | 52595492 | 32 | 53.3 | 10.259 | 11.706 | 14.277 | 0.343 | 39 | 0.222 | 1.002 | 0.373 | 10 | 10 | 100 | 10 | 10 | 0 | 203-DSPD-010 E14 Sample 5 | 10/31/2023 | 20:40:18 | 12.53 | 13.43 | 67.7 | 100 | 1247.69 | 97.6 | 25.06 | 0 | [10 empty] | 61.33 | 22.44 | 32.3 | 0 | 51288.9 | 2.4 | 122.67 | 0
| 32 | E22 | Sample 5 | 203-DSPD-010 | 55260742 | 32 | 49.6 | 11.175 | 12.481 | 14.512 | 0.267 | 37.7 | 0.16 | 1.001 | 0.239 | 10 | 10 | 100 | 10 | 10 | 0 | 203-DSPD-010 E22 Sample 5 | 10/31/2023 | 20:55:43 | 13.19 | 9.86 | 67.8 | 100 | 1406.72 | 97.5 | 26.38 | 0 | [10 empty] | 76 | 9.66 | 32.2 | 0 | 84703.62 | 2.5 | 152 | 0
|  | Well | Sample | Lot Number | Normalized Intensity (Cnt/s) | Dilution Factor | %PD | D10 (nm) | D50 (nm) | D90 (nm) | Span (D90 - D10)/D50 | Diameter (nm) | Amplitude | Baseline | SOS | Number Acqs | Number Acqs | % Acqs Unmarked | Number Acqs | Number Acqs | Number Marked Acqs | Item | Date | Time Stamp | Range1 Radius (N) (0.1-20nm) | Range1 %Pd (N) | Range1 %Intensity (N) | Range1 %Number (N) | Range1 Mw-R (N) (kDa) | Range1 %Mass (N) | Range1 Diameter (N) (nm) | Range1 Diffusion Coefficient (N) (cm²/s) | Range1 Particle Concentration (N) (1/mL) | Range2 Radius (N) (20-50nm) | Range2 %Pd (N) | Range2 %Intensity (N) | Range2 %Number (N) | Range2 Mw-R (N) (kDa) | Range2 %Mass (N) | Range2 Diameter (N) (nm) | Range2 Diffusion Coefficient (N) (cm²/s) | Range2 Particle Concentration (N) (1/mL) | Range3 Radius (N) (50-100nm) | Range3 %Pd (N) | Range3 %Intensity (N) | Range3 %Number (N) | Range3 Mw-R (N) (kDa) | Range3 %Mass (N) | Range3 Diameter (N) (nm) | Range3 Diffusion Coefficient (N) (cm²/s) | Range3 Particle Concentration (N) (1/mL) | Range4 Radius (N) (100-500nm) | Range4 %Pd (N) | Range4 %Intensity (N) | Range4 %Number (N) | Range4 Mw-R (N) (kDa) | Range4 %Mass (N) | Range4 Diameter (N) (nm) | Range4 Diffusion Coefficient (N) (cm²/s) | Range4 Particle Concentration (N) (1/mL) | Range5 Radius (N) (500-10000nm) | Range5 %Pd (N) | Range5 %Intensity (N) | Range5 %Number (N) | Range5 Mw-R (N) (kDa) | Range5 %Mass (N) | Range5 Diameter (N) (nm) | Range5 Diffusion Coefficient (N) (cm²/s) | Range5 Particle Concentration (N) (1/mL)
| count | 3 | 3 | 3 | 3 | 3 | 3 | 3 | 3 | 3 | 3 | 3 | 3 | 3 | 3 | 3 | 3 | 3 | 3 | 3 | 3 | 3 | 3 | 3 | 3 | 3 | 3 | 3 | 3 | 3 | 3 | 3 | 0 | 0 | 0 | 0 | 0 | 0 | 0 | 0 | 0 | 0 | 3 | 3 | 3 | 3 | 3 | 3 | 3 | 3 | 0 | 1 | 1 | 1 | 1 | 1 | 1 | 1 | 1 | 0 | 0 | 0 | 0 | 0 | 0 | 0 | 0 | 0 | 0
| unique | 3 | 1 | 1 |  |  |  | 3 | 3 | 3 | 3 | 3 | [9 empty] | 3 | 1 | 3
| top | E6 | Sample 5 | 203-DSPD-010 |  |  |  | 9.547 | 11.059 | 13.97 | 0.4 | 39.2 | [9 empty] | 203-DSPD-010 E6 Sample 5 | 10/31/2023 | 20:24:41
| freq | 1 | 3 | 3 |  |  |  | 1 | 1 | 1 | 1 | 1 | [9 empty] | 1 | 3 | 1
| mean |  |  |  | 54014258 | 32 | 52.36667 | [5 empty] | 0.1986667 | 1.001 | 0.2983333 | 10 | 10 | 100 | 10 | 10 | 0 |  |  |  | 12.56 | 13.12 | 66.56667 | 100 | 1257.98 | 92.8 | 25.12 | 0 | [10 empty] | 66.71667 | 16.40667 | 29.13333 | 0 | 63411.67 | 2.066667 | 133.4367 | 0 |  | 108.84 | 6.81 | 12.9 | 0 | 196284.87 | 15.4 | 217.69 | 0
| std |  |  |  | 1340951.2 | 0 | 2.437895 | [5 empty] | 0.03372437 | 0.001 | 0.06830325 | 0 | 0 | 0 | 0 | 0 | 0 |  |  |  | 0.6155485 | 3.116585 | 2.050203 | 0 | 143.8713 | 8.227393 | 1.231097 | 0 | [10 empty] | 8.074047 | 6.419792 | 5.398457 | 0 | 18498.41 | 0.6658328 | 16.14476 | 0
| min |  |  |  | 52595492 | 32 | 49.6 | [5 empty] | 0.16 | 1 | 0.239 | 10 | 10 | 100 | 10 | 10 | 0 |  |  |  | 11.96 | 9.86 | 64.2 | 100 | 1119.53 | 83.3 | 23.92 | 0 | [10 empty] | 61.33 | 9.66 | 22.9 | 0 | 51288.9 | 1.3 | 122.67 | 0 |  | 108.84 | 6.81 | 12.9 | 0 | 196284.87 | 15.4 | 217.69 | 0
| 25% |  |  |  | 53391016 | 32 | 51.45 | [5 empty] | 0.187 | 1.0005 | 0.261 | 10 | 10 | 100 | 10 | 10 | 0 |  |  |  | 12.245 | 11.645 | 65.95 | 100 | 1183.61 | 90.4 | 24.49 | 0 | [10 empty] | 62.075 | 13.39 | 27.55 | 0 | 52765.7 | 1.85 | 124.155 | 0 |  | 108.84 | 6.81 | 12.9 | 0 | 196284.87 | 15.4 | 217.69 | 0
| 50% |  |  |  | 54186540 | 32 | 53.3 | [5 empty] | 0.214 | 1.001 | 0.283 | 10 | 10 | 100 | 10 | 10 | 0 |  |  |  | 12.53 | 13.43 | 67.7 | 100 | 1247.69 | 97.5 | 25.06 | 0 | [10 empty] | 62.82 | 17.12 | 32.2 | 0 | 54242.5 | 2.4 | 125.64 | 0 |  | 108.84 | 6.81 | 12.9 | 0 | 196284.87 | 15.4 | 217.69 | 0
| 75% |  |  |  | 54723641 | 32 | 53.75 | [5 empty] | 0.218 | 1.0015 | 0.328 | 10 | 10 | 100 | 10 | 10 | 0 |  |  |  | 12.86 | 14.75 | 67.75 | 100 | 1327.205 | 97.55 | 25.72 | 0 | [10 empty] | 69.41 | 19.78 | 32.25 | 0 | 69473.06 | 2.45 | 138.82 | 0 |  | 108.84 | 6.81 | 12.9 | 0 | 196284.87 | 15.4 | 217.69 | 0
| max |  |  |  | 55260742 | 32 | 54.2 | [5 empty] | 0.222 | 1.002 | 0.373 | 10 | 10 | 100 | 10 | 10 | 0 |  |  |  | 13.19 | 16.07 | 67.8 | 100 | 1406.72 | 97.6 | 26.38 | 0 | [10 empty] | 76 | 22.44 | 32.3 | 0 | 84703.62 | 2.5 | 152 | 0 |  | 108.84 | 6.81 | 12.9 | 0 | 196284.87 | 15.4 | 217.69 | 0
Lot Number | Dilution Factor | Well | Sample | Lot Number | Normalized Intensity (Cnt/s) | Dilution Factor | Diameter (nm) | Amplitude | Baseline | SOS | %PD | D10 (nm) | D50 (nm) | D90 (nm) | Span (D90 - D10)/D50 | Number Acqs | Number Acqs | % Acqs Unmarked | Number Acqs | Number Acqs | Number Marked Acqs | Item | Date | Time Stamp
203-DSPD-022 | 2 | G2 | Sample 7 | 203-DSPD-022 | 141650123 | 2 | 26.3 | 0.229 | 1 | 0.055 | 3 | 11.251 | 12.371 | 13.902 | 0.214 | 10 | 10 | 100 | 10 | 10 | 0 | 203-DSPD-022 G2 Sample 7 | 10/31/2023 | 21:50:37
| 2 | G10 | Sample 7 | 203-DSPD-022 | 126146606 | 2 | 26.4 | 0.224 | 1 | 0.063 | 1.9 | 11.75 | 12.617 | 13.723 | 0.156 | 10 | 10 | 100 | 10 | 10 | 0 | 203-DSPD-022 G10 Sample 7 | 10/31/2023 | 22:06:00
| 2 | G18 | Sample 7 | 203-DSPD-022 | 112132276 | 2 | 26.4 | 0.207 | 1 | 0.041 | 2.9 | 11.094 | 12.294 | 13.958 | 0.233 | 10 | 10 | 100 | 10 | 10 | 0 | 203-DSPD-022 G18 Sample 7 | 10/31/2023 | 22:21:21
| Normalized Intensity (Cnt/s) | Dilution Factor | Amplitude | Baseline | SOS | %PD | Number Acqs | Number Acqs | % Acqs Unmarked | Number Acqs | Number Acqs | Number Marked Acqs
count | 3 | 3 | 3 | 3 | 3 | 3 | 3 | 3 | 3 | 3 | 3 | 3
mean | 126643001.7 | 2 | 0.22 | 1 | 0.053 | 2.6 | 10 | 10 | 100 | 10 | 10 | 0
std | 14765183.0 | 0 | 0.01153256 | 0 | 0.01113553 | 0.6082763 | 0 | 0 | 0 | 0 | 0 | 0
min | 112132276 | 2 | 0.207 | 1 | 0.041 | 1.9 | 10 | 10 | 100 | 10 | 10 | 0
25% | 119139441 | 2 | 0.2155 | 1 | 0.048 | 2.4 | 10 | 10 | 100 | 10 | 10 | 0
50% | 126146606 | 2 | 0.224 | 1 | 0.055 | 2.9 | 10 | 10 | 100 | 10 | 10 | 0
75% | 133898364.5 | 2 | 0.2265 | 1 | 0.059 | 2.95 | 10 | 10 | 100 | 10 | 10 | 0
max | 141650123 | 2 | 0.229 | 1 | 0.063 | 3 | 10 | 10 | 100 | 10 | 10 | 0
Lot Number | Dilution Factor | Well | Sample | Lot Number | Normalized Intensity (Cnt/s) | Dilution Factor | Diameter (nm) | Amplitude | Baseline | SOS | %PD | D10 (nm) | D50 (nm) | D90 (nm) | Span (D90 - D10)/D50 | Number Acqs | Number Acqs | % Acqs Unmarked | Number Acqs | Number Acqs | Number Marked Acqs | Item | Date | Time Stamp
203-DSPD-022 | 4 | G3 | Sample 7 | 203-DSPD-022 | 58868105 | 4 | 26.5 | 0.223 | 1 | 0.027 | 2.8 | 10.538 | 11.924 | 13.989 | 0.289 | 10 | 10 | 100 | 10 | 10 | 0 | 203-DSPD-022 G3 Sample 7 | 10/31/2023 | 21:52:33
| 4 | G11 | Sample 7 | 203-DSPD-022 | 58816008 | 4 | 26.1 | 0.244 | 1 | 0.065 | 3 | 10.458 | 11.738 | 13.717 | 0.278 | 10 | 10 | 100 | 10 | 10 | 0 | 203-DSPD-022 G11 Sample 7 | 10/31/2023 | 22:07:54
| 4 | G19 | Sample 7 | 203-DSPD-022 | 64387538 | 4 | 26.4 | 0.201 | 1 | 0.053 | 2.4 | 9.755 | 11.261 | 13.796 | 0.359 | 10 | 10 | 100 | 10 | 10 | 0 | 203-DSPD-022 G19 Sample 7 | 10/31/2023 | 22:23:15
| Normalized Intensity (Cnt/s) | Dilution Factor | Amplitude | Baseline | SOS | %PD | Number Acqs | Number Acqs | % Acqs Unmarked | Number Acqs | Number Acqs | Number Marked Acqs
count | 3 | 3 | 3 | 3 | 3 | 3 | 3 | 3 | 3 | 3 | 3 | 3
mean | 60690550.3 | 4 | 0.2226667 | 1 | 0.04833333 | 2.733333 | 10 | 10 | 100 | 10 | 10 | 0
std | 3201791.2 | 0 | 0.02150194 | 0 | 0.01942507 | 0.305505 | 0 | 0 | 0 | 0 | 0 | 0
min | 58816008 | 4 | 0.201 | 1 | 0.027 | 2.4 | 10 | 10 | 100 | 10 | 10 | 0
25% | 58842056.5 | 4 | 0.212 | 1 | 0.04 | 2.6 | 10 | 10 | 100 | 10 | 10 | 0
50% | 58868105 | 4 | 0.223 | 1 | 0.053 | 2.8 | 10 | 10 | 100 | 10 | 10 | 0
75% | 61627821.5 | 4 | 0.2335 | 1 | 0.059 | 2.9 | 10 | 10 | 100 | 10 | 10 | 0
max | 64387538 | 4 | 0.244 | 1 | 0.065 | 3 | 10 | 10 | 100 | 10 | 10 | 0
Lot Number | Dilution Factor | Well | Sample | Lot Number | Normalized Intensity (Cnt/s) | Dilution Factor | Diameter (nm) | Amplitude | Baseline | SOS | %PD | D10 (nm) | D50 (nm) | D90 (nm) | Span (D90 - D10)/D50 | Number Acqs | Number Acqs | % Acqs Unmarked | Number Acqs | Number Acqs | Number Marked Acqs | Item | Date | Time Stamp
203-DSPD-022 | 8 | G4 | Sample 7 | 203-DSPD-022 | 36951653 | 8 | 26.5 | 0.194 | 1 | 0.025 | 4.5 | 9.797 | 11.394 | 14.022 | 0.371 | 10 | 10 | 100 | 10 | 10 | 0 | 203-DSPD-022 G4 Sample 7 | 10/31/2023 | 21:54:27
| 8 | G12 | Sample 7 | 203-DSPD-022 | 31671453 | 8 | 26.1 | 0.183 | 1 | 0.036 | 2.1 | 11.869 | 12.506 | 13.5 | 0.13 | 10 | 10 | 100 | 10 | 10 | 0 | 203-DSPD-022 G12 Sample 7 | 10/31/2023 | 22:09:46
| 8 | G20 | Sample 7 | 203-DSPD-022 | 33233817 | 8 | 26.3 | 0.18 | 1 | 0.026 | 2.3 | 10.499 | 11.836 | 13.862 | 0.284 | 10 | 10 | 100 | 10 | 10 | 0 | 203-DSPD-022 G20 Sample 7 | 10/31/2023 | 22:25:10
| Normalized Intensity (Cnt/s) | Dilution Factor | Amplitude | Baseline | SOS | %PD | Number Acqs | Number Acqs | % Acqs Unmarked | Number Acqs | Number Acqs | Number Marked Acqs
count | 3 | 3 | 3 | 3 | 3 | 3 | 3 | 3 | 3 | 3 | 3 | 3
mean | 33952307.7 | 8 | 0.1856667 | 1 | 0.029 | 2.966667 | 10 | 10 | 100 | 10 | 10 | 0
std | 2712434.3 | 0 | 0.007371115 | 0 | 0.006082763 | 1.331666 | 0 | 0 | 0 | 0 | 0 | 0
min | 31671453 | 8 | 0.18 | 1 | 0.025 | 2.1 | 10 | 10 | 100 | 10 | 10 | 0
25% | 32452635 | 8 | 0.1815 | 1 | 0.0255 | 2.2 | 10 | 10 | 100 | 10 | 10 | 0
50% | 33233817 | 8 | 0.183 | 1 | 0.026 | 2.3 | 10 | 10 | 100 | 10 | 10 | 0
75% | 35092735 | 8 | 0.1885 | 1 | 0.031 | 3.4 | 10 | 10 | 100 | 10 | 10 | 0
max | 36951653 | 8 | 0.194 | 1 | 0.036 | 4.5 | 10 | 10 | 100 | 10 | 10 | 0
Lot Number | Dilution Factor | Well | Sample | Lot Number | Normalized Intensity (Cnt/s) | Dilution Factor | Diameter (nm) | Amplitude | Baseline | SOS | %PD | D10 (nm) | D50 (nm) | D90 (nm) | Span (D90 - D10)/D50 | Number Acqs | Number Acqs | % Acqs Unmarked | Number Acqs | Number Acqs | Number Marked Acqs | Item | Date | Time Stamp
203-DSPD-022 | 16 | G5 | Sample 7 | 203-DSPD-022 | 15867585 | 16 | 26.4 | 0.15 | 1 | 0.035 | 1.3 | 11.476 | 12.536 | 13.69 | 0.177 | 10 | 10 | 100 | 10 | 10 | 0 | 203-DSPD-022 G5 Sample 7 | 10/31/2023 | 21:56:23
| 16 | G13 | Sample 7 | 203-DSPD-022 | 14637513 | 16 | 26.1 | 0.148 | 1 | 0.018 | 2.5 | 10.58 | 11.871 | 13.683 | 0.261 | 10 | 10 | 100 | 10 | 10 | 0 | 203-DSPD-022 G13 Sample 7 | 10/31/2023 | 22:11:41
| 16 | G21 | Sample 7 | 203-DSPD-022 | 15595828 | 16 | 26.3 | 0.146 | 1 | 0.025 | 1.3 | 10.7 | 11.966 | 13.721 | 0.252 | 10 | 10 | 100 | 10 | 10 | 0 | 203-DSPD-022 G21 Sample 7 | 10/31/2023 | 22:27:05
| Normalized Intensity (Cnt/s) | Dilution Factor | Amplitude | Baseline | SOS | %PD | Number Acqs | Number Acqs | % Acqs Unmarked | Number Acqs | Number Acqs | Number Marked Acqs
count | 3 | 3 | 3 | 3 | 3 | 3 | 3 | 3 | 3 | 3 | 3 | 3
mean | 15366975.3 | 16 | 0.148 | 1 | 0.026 | 1.7 | 10 | 10 | 100 | 10 | 10 | 0
std | 646180.7 | 0 | 0.002 | 0 | 0.008544004 | 0.6928203 | 0 | 0 | 0 | 0 | 0 | 0
min | 14637513 | 16 | 0.146 | 1 | 0.018 | 1.3 | 10 | 10 | 100 | 10 | 10 | 0
25% | 15116670.5 | 16 | 0.147 | 1 | 0.0215 | 1.3 | 10 | 10 | 100 | 10 | 10 | 0
50% | 15595828 | 16 | 0.148 | 1 | 0.025 | 1.3 | 10 | 10 | 100 | 10 | 10 | 0
75% | 15731706.5 | 16 | 0.149 | 1 | 0.03 | 1.9 | 10 | 10 | 100 | 10 | 10 | 0
max | 15867585 | 16 | 0.15 | 1 | 0.035 | 2.5 | 10 | 10 | 100 | 10 | 10 | 0
Lot Number | Dilution Factor | Well | Sample | Lot Number | Normalized Intensity (Cnt/s) | Dilution Factor | Diameter (nm) | Amplitude | Baseline | SOS | %PD | D10 (nm) | D50 (nm) | D90 (nm) | Span (D90 - D10)/D50 | Number Acqs | Number Acqs | % Acqs Unmarked | Number Acqs | Number Acqs | Number Marked Acqs | Item | Date | Time Stamp
203-DSPD-024 | 1 | H1 | Sample 8 | 203-DSPD-024 | 202757729 | 1 | 26.7 | 0.202 | 1 | 0.069 | 6.5 | 10.442 | 11.971 | 14.502 | 0.339 | 10 | 10 | 100 | 10 | 10 | 0 | 203-DSPD-024 H1 Sample 8 | 10/31/2023 | 22:35:12
| 1 | H9 | Sample 8 | 203-DSPD-024 | 257489183 | 1 | 26.6 | 0.292 | 1 | 0.073 | 6.2 | 11.21 | 12.146 | 13.472 | 0.186 | 10 | 10 | 100 | 10 | 10 | 0 | 203-DSPD-024 H9 Sample 8 | 10/31/2023 | 22:50:45
| 1 | H17 | Sample 8 | 203-DSPD-024 | 216348763 | 1 | 26.1 | 0.22 | 1 | 0.061 | 3.9 | 11.25 | 12.334 | 13.824 | 0.209 | 10 | 10 | 100 | 10 | 10 | 0 | 203-DSPD-024 H17 Sample 8 | 10/31/2023 | 23:06:34
| Normalized Intensity (Cnt/s) | Dilution Factor | Amplitude | Baseline | SOS | %PD | Number Acqs | Number Acqs | % Acqs Unmarked | Number Acqs | Number Acqs | Number Marked Acqs
count | 3 | 3 | 3 | 3 | 3 | 3 | 3 | 3 | 3 | 3 | 3 | 3
mean | 225531891.7 | 1 | 0.238 | 1 | 0.06766667 | 5.533333 | 10 | 10 | 100 | 10 | 10 | 0
std | 28497901.7 | 0 | 0.04762352 | 0 | 0.006110101 | 1.422439 | 0 | 0 | 0 | 0 | 0 | 0
min | 202757729 | 1 | 0.202 | 1 | 0.061 | 3.9 | 10 | 10 | 100 | 10 | 10 | 0
25% | 209553246 | 1 | 0.211 | 1 | 0.065 | 5.05 | 10 | 10 | 100 | 10 | 10 | 0
50% | 216348763 | 1 | 0.22 | 1 | 0.069 | 6.2 | 10 | 10 | 100 | 10 | 10 | 0
75% | 236918973 | 1 | 0.256 | 1 | 0.071 | 6.35 | 10 | 10 | 100 | 10 | 10 | 0
max | 257489183 | 1 | 0.292 | 1 | 0.073 | 6.5 | 10 | 10 | 100 | 10 | 10 | 0
Lot Number | Dilution Factor | Well | Sample | Lot Number | Normalized Intensity (Cnt/s) | Dilution Factor | Diameter (nm) | Amplitude | Baseline | SOS | %PD | D10 (nm) | D50 (nm) | D90 (nm) | Span (D90 - D10)/D50 | Number Acqs | Number Acqs | % Acqs Unmarked | Number Acqs | Number Acqs | Number Marked Acqs | Item | Date | Time Stamp
203-DSPD-024 | 2 | H2 | Sample 8 | 203-DSPD-024 | 120469155 | 2 | 26.8 | 0.191 | 1 | 0.062 | 2 | 12.084 | 12.786 | 13.832 | 0.137 | 10 | 10 | 100 | 10 | 10 | 0 | 203-DSPD-024 H2 Sample 8 | 10/31/2023 | 22:37:15
| 2 | H10 | Sample 8 | 203-DSPD-024 | 118210944 | 2 | 26.3 | 0.239 | 1 | 0.037 | 2.7 | 9.592 | 11.11 | 13.754 | 0.375 | 10 | 10 | 100 | 10 | 10 | 0 | 203-DSPD-024 H10 Sample 8 | 10/31/2023 | 22:52:43
| 2 | H18 | Sample 8 | 203-DSPD-024 | 107711067 | 2 | 26.3 | 0.225 | 1 | 0.029 | 3.8 | 10.451 | 11.82 | 13.961 | 0.297 | 10 | 10 | 100 | 10 | 10 | 0 | 203-DSPD-024 H18 Sample 8 | 10/31/2023 | 23:08:26
| Normalized Intensity (Cnt/s) | Dilution Factor | Amplitude | Baseline | SOS | %PD | Number Acqs | Number Acqs | % Acqs Unmarked | Number Acqs | Number Acqs | Number Marked Acqs
count | 3 | 3 | 3 | 3 | 3 | 3 | 3 | 3 | 3 | 3 | 3 | 3
mean | 115463722 | 2 | 0.2183333 | 1 | 0.04266667 | 2.833333 | 10 | 10 | 100 | 10 | 10 | 0
std | 6808276.1 | 0 | 0.02468468 | 0 | 0.01721434 | 0.9073772 | 0 | 0 | 0 | 0 | 0 | 0
min | 107711067 | 2 | 0.191 | 1 | 0.029 | 2 | 10 | 10 | 100 | 10 | 10 | 0
25% | 112961005.5 | 2 | 0.208 | 1 | 0.033 | 2.35 | 10 | 10 | 100 | 10 | 10 | 0
50% | 118210944 | 2 | 0.225 | 1 | 0.037 | 2.7 | 10 | 10 | 100 | 10 | 10 | 0
75% | 119340049.5 | 2 | 0.232 | 1 | 0.0495 | 3.25 | 10 | 10 | 100 | 10 | 10 | 0
max | 120469155 | 2 | 0.239 | 1 | 0.062 | 3.8 | 10 | 10 | 100 | 10 | 10 | 0
Lot Number | Dilution Factor | Well | Sample | Lot Number | Normalized Intensity (Cnt/s) | Dilution Factor | Diameter (nm) | Amplitude | Baseline | SOS | %PD | D10 (nm) | D50 (nm) | D90 (nm) | Span (D90 - D10)/D50 | Number Acqs | Number Acqs | % Acqs Unmarked | Number Acqs | Number Acqs | Number Marked Acqs | Item | Date | Time Stamp
203-DSPD-024 | 4 | H3 | Sample 8 | 203-DSPD-024 | 51345519 | 4 | 26.6 | 0.224 | 1 | 0.053 | 2.5 | 10.609 | 11.966 | 13.88 | 0.273 | 10 | 10 | 100 | 10 | 10 | 0 | 203-DSPD-024 H3 Sample 8 | 10/31/2023 | 22:39:10
| 4 | H11 | Sample 8 | 203-DSPD-024 | 55499347 | 4 | 26.5 | 0.213 | 1 | 0.023 | 4.7 | 11.083 | 12.238 | 13.871 | 0.228 | 10 | 10 | 100 | 10 | 10 | 0 | 203-DSPD-024 H11 Sample 8 | 10/31/2023 | 22:54:40
| 4 | H19 | Sample 8 | 203-DSPD-024 | 56607616 | 4 | 26.2 | 0.202 | 1 | 0.029 | 4.1 | 9.198 | 10.779 | 13.624 | 0.411 | 10 | 10 | 100 | 10 | 10 | 0 | 203-DSPD-024 H19 Sample 8 | 10/31/2023 | 23:10:19
| Normalized Intensity (Cnt/s) | Dilution Factor | Amplitude | Baseline | SOS | %PD | Number Acqs | Number Acqs | % Acqs Unmarked | Number Acqs | Number Acqs | Number Marked Acqs
count | 3 | 3 | 3 | 3 | 3 | 3 | 3 | 3 | 3 | 3 | 3 | 3
mean | 54484160.7 | 4 | 0.213 | 1 | 0.035 | 3.766667 | 10 | 10 | 100 | 10 | 10 | 0
std | 2774052.8 | 0 | 0.011 | 0 | 0.01587451 | 1.137248 | 0 | 0 | 0 | 0 | 0 | 0
min | 51345519 | 4 | 0.202 | 1 | 0.023 | 2.5 | 10 | 10 | 100 | 10 | 10 | 0
25% | 53422433 | 4 | 0.2075 | 1 | 0.026 | 3.3 | 10 | 10 | 100 | 10 | 10 | 0
50% | 55499347 | 4 | 0.213 | 1 | 0.029 | 4.1 | 10 | 10 | 100 | 10 | 10 | 0
75% | 56053481.5 | 4 | 0.2185 | 1 | 0.041 | 4.4 | 10 | 10 | 100 | 10 | 10 | 0
max | 56607616 | 4 | 0.224 | 1 | 0.053 | 4.7 | 10 | 10 | 100 | 10 | 10 | 0
Lot Number | Dilution Factor | Well | Sample | Lot Number | Normalized Intensity (Cnt/s) | Dilution Factor | Diameter (nm) | Amplitude | Baseline | SOS | %PD | D10 (nm) | D50 (nm) | D90 (nm) | Span (D90 - D10)/D50 | Number Acqs | Number Acqs | % Acqs Unmarked | Number Acqs | Number Acqs | Number Marked Acqs | Item | Date | Time Stamp
203-DSPD-024 | 8 | H4 | Sample 8 | 203-DSPD-024 | 29014198 | 8 | 26.5 | 0.209 | 1 | 0.029 | 3 | 12.033 | 12.454 | 12.874 | 0.067 | 10 | 10 | 100 | 10 | 10 | 0 | 203-DSPD-024 H4 Sample 8 | 10/31/2023 | 22:41:05
| 8 | H12 | Sample 8 | 203-DSPD-024 | 24381180 | 8 | 25.7 | 0.198 | 1 | 0.034 | 3.2 | 10.443 | 11.7 | 13.628 | 0.272 | 10 | 10 | 100 | 10 | 10 | 0 | 203-DSPD-024 H12 Sample 8 | 10/31/2023 | 22:56:40
| 8 | H20 | Sample 8 | 203-DSPD-024 | 26396076 | 8 | 26.1 | 0.224 | 1 | 0.066 | 2.3 | 12.052 | 12.55 | 13.424 | 0.109 | 10 | 10 | 100 | 10 | 10 | 0 | 203-DSPD-024 H20 Sample 8 | 10/31/2023 | 23:12:12
| Normalized Intensity (Cnt/s) | Dilution Factor | Amplitude | Baseline | SOS | %PD | Number Acqs | Number Acqs | % Acqs Unmarked | Number Acqs | Number Acqs | Number Marked Acqs
count | 3 | 3 | 3 | 3 | 3 | 3 | 3 | 3 | 3 | 3 | 3 | 3
mean | 26597151.3 | 8 | 0.2103333 | 1 | 0.043 | 2.833333 | 10 | 10 | 100 | 10 | 10 | 0
std | 2323044.9 | 0 | 0.01305118 | 0 | 0.02007486 | 0.4725816 | 0 | 0 | 0 | 0 | 0 | 0
min | 24381180 | 8 | 0.198 | 1 | 0.029 | 2.3 | 10 | 10 | 100 | 10 | 10 | 0
25% | 25388628 | 8 | 0.2035 | 1 | 0.0315 | 2.65 | 10 | 10 | 100 | 10 | 10 | 0
50% | 26396076 | 8 | 0.209 | 1 | 0.034 | 3 | 10 | 10 | 100 | 10 | 10 | 0
75% | 27705137 | 8 | 0.2165 | 1 | 0.05 | 3.1 | 10 | 10 | 100 | 10 | 10 | 0
max | 29014198 | 8 | 0.224 | 1 | 0.066 | 3.2 | 10 | 10 | 100 | 10 | 10 | 0
Lot Number | Dilution Factor | Well | Sample | Lot Number | Normalized Intensity (Cnt/s) | Dilution Factor | Diameter (nm) | Amplitude | Baseline | SOS | %PD | D10 (nm) | D50 (nm) | D90 (nm) | Span (D90 - D10)/D50 | Number Acqs | Number Acqs | % Acqs Unmarked | Number Acqs | Number Acqs | Number Marked Acqs | Item | Date | Time Stamp
203-DSPD-024 | 16 | H5 | Sample 8 | 203-DSPD-024 | 13578289 | 16 | 26.3 | 0.155 | 1 | 0.041 | 1.5 | 11.364 | 12.465 | 13.68 | 0.186 | 10 | 10 | 100 | 10 | 10 | 0 | 203-DSPD-024 H5 Sample 8 | 10/31/2023 | 22:43:01
| 16 | H13 | Sample 8 | 203-DSPD-024 | 11503603 | 16 | 25.8 | 0.161 | 1 | 0.026 | 2.6 | 11.177 | 11.998 | 13.224 | 0.171 | 10 | 10 | 100 | 10 | 10 | 0 | 203-DSPD-024 H13 Sample 8 | 10/31/2023 | 22:58:47
| 16 | H21 | Sample 8 | 203-DSPD-024 | 12617357 | 16 | 26.2 | 0.175 | 1 | 0.022 | 3.5 | 11.146 | 12.169 | 13.678 | 0.208 | 10 | 10 | 100 | 10 | 10 | 0 | 203-DSPD-024 H21 Sample 8 | 10/31/2023 | 23:14:05
| Normalized Intensity (Cnt/s) | Dilution Factor | Amplitude | Baseline | SOS | %PD | Number Acqs | Number Acqs | % Acqs Unmarked | Number Acqs | Number Acqs | Number Marked Acqs
count | 3 | 3 | 3 | 3 | 3 | 3 | 3 | 3 | 3 | 3 | 3 | 3
mean | 12566416.3 | 16 | 0.1636667 | 1 | 0.02966667 | 2.533333 | 10 | 10 | 100 | 10 | 10 | 0
std | 1038280.7 | 0 | 0.0102632 | 0 | 0.01001665 | 1.001665 | 0 | 0 | 0 | 0 | 0 | 0
min | 11503603 | 16 | 0.155 | 1 | 0.022 | 1.5 | 10 | 10 | 100 | 10 | 10 | 0
25% | 12060480 | 16 | 0.158 | 1 | 0.024 | 2.05 | 10 | 10 | 100 | 10 | 10 | 0
50% | 12617357 | 16 | 0.161 | 1 | 0.026 | 2.6 | 10 | 10 | 100 | 10 | 10 | 0
75% | 13097823 | 16 | 0.168 | 1 | 0.0335 | 3.05 | 10 | 10 | 100 | 10 | 10 | 0
max | 13578289 | 16 | 0.175 | 1 | 0.041 | 3.5 | 10 | 10 | 100 | 10 | 10 | 0
Lot Number | Dilution Factor | Well | Sample | Lot Number | Normalized Intensity (Cnt/s) | Dilution Factor | Diameter (nm) | Amplitude | Baseline | SOS | %PD | D10 (nm) | D50 (nm) | D90 (nm) | Span (D90 - D10)/D50 | Number Acqs | Number Acqs | % Acqs Unmarked | Number Acqs | Number Acqs | Number Marked Acqs | Item | Date | Time Stamp
203-DSPD-04a-014 | 2 | J2 | Sample 10 | 203-DSPD-04a-014 | 79906046 | 2 | 26.2 | 0.231 | 1 | 0.08 | 3.5 | 11.59 | 12.596 | 13.757 | 0.172 | 10 | 10 | 100 | 10 | 10 | 0 | 203-DSPD-04a-014 J2 Sample 10 | 11/1/2023 | 0:19:01
| 2 | J10 | Sample 10 | 203-DSPD-04a-014 | 62567546 | 2 | 26 | 0.26 | 1 | 0.046 | 3.5 | 11.22 | 12.213 | 13.592 | 0.194 | 10 | 10 | 100 | 10 | 10 | 0 | 203-DSPD-04a-014 J10 Sample 10 | 11/1/2023 | 0:34:19
| 2 | J18 | Sample 10 | 203-DSPD-04a-014 | 76469514 | 2 | 26.1 | 0.245 | 1 | 0.094 | 3.9 | 10.98 | 12.182 | 13.903 | 0.24 | 10 | 10 | 100 | 10 | 10 | 0 | 203-DSPD-04a-014 J18 Sample 10 | 11/1/2023 | 0:49:49
| Normalized Intensity (Cnt/s) | Dilution Factor | Amplitude | Baseline | SOS | %PD | Number Acqs | Number Acqs | % Acqs Unmarked | Number Acqs | Number Acqs | Number Marked Acqs
count | 3 | 3 | 3 | 3 | 3 | 3 | 3 | 3 | 3 | 3 | 3 | 3
mean | 72981035.3 | 2 | 0.2453333 | 1 | 0.07333333 | 3.633333 | 10 | 10 | 100 | 10 | 10 | 0
std | 9180577.8 | 0 | 0.01450287 | 0 | 0.02468468 | 0.2309401 | 0 | 0 | 0 | 0 | 0 | 0
min | 62567546 | 2 | 0.231 | 1 | 0.046 | 3.5 | 10 | 10 | 100 | 10 | 10 | 0
25% | 69518530 | 2 | 0.238 | 1 | 0.063 | 3.5 | 10 | 10 | 100 | 10 | 10 | 0
50% | 76469514 | 2 | 0.245 | 1 | 0.08 | 3.5 | 10 | 10 | 100 | 10 | 10 | 0
75% | 78187780 | 2 | 0.2525 | 1 | 0.087 | 3.7 | 10 | 10 | 100 | 10 | 10 | 0
max | 79906046 | 2 | 0.26 | 1 | 0.094 | 3.9 | 10 | 10 | 100 | 10 | 10 | 0
Lot Number | Dilution Factor | Well | Sample | Lot Number | Normalized Intensity (Cnt/s) | Dilution Factor | Diameter (nm) | Amplitude | Baseline | SOS | %PD | D10 (nm) | D50 (nm) | D90 (nm) | Span (D90 - D10)/D50 | Number Acqs | Number Acqs | % Acqs Unmarked | Number Acqs | Number Acqs | Number Marked Acqs | Item | Date | Time Stamp
203-DSPD-04a-014 | 4 | J3 | Sample 10 | 203-DSPD-04a-014 | 44026459 | 4 | 26.4 | 0.244 | 1 | 0.059 | 2.4 | 11.076 | 12.23 | 13.871 | 0.229 | 10 | 10 | 100 | 10 | 10 | 0 | 203-DSPD-04a-014 J3 Sample 10 | 11/1/2023 | 0:20:52
| 4 | J11 | Sample 10 | 203-DSPD-04a-014 | 42499343 | 4 | 26.1 | 0.238 | 1 | 0.049 | 3.9 | 11.169 | 11.975 | 12.908 | 0.145 | 10 | 10 | 100 | 10 | 10 | 0 | 203-DSPD-04a-014 J11 Sample 10 | 11/1/2023 | 0:36:16
| 4 | J19 | Sample 10 | 203-DSPD-04a-014 | 38892874 | 4 | 25.7 | 0.212 | 1 | 0.035 | 3.7 | 9.714 | 11.167 | 13.618 | 0.35 | 10 | 10 | 100 | 10 | 10 | 0 | 203-DSPD-04a-014 J19 Sample 10 | 11/1/2023 | 0:51:39
| Normalized Intensity (Cnt/s) | Dilution Factor | Amplitude | Baseline | SOS | %PD | Number Acqs | Number Acqs | % Acqs Unmarked | Number Acqs | Number Acqs | Number Marked Acqs
count | 3 | 3 | 3 | 3 | 3 | 3 | 3 | 3 | 3 | 3 | 3 | 3
mean | 41806225.3 | 4 | 0.2313333 | 1 | 0.04766667 | 3.333333 | 10 | 10 | 100 | 10 | 10 | 0
std | 2636044.9 | 0 | 0.0170098 | 0 | 0.01205543 | 0.8144528 | 0 | 0 | 0 | 0 | 0 | 0
min | 38892874 | 4 | 0.212 | 1 | 0.035 | 2.4 | 10 | 10 | 100 | 10 | 10 | 0
25% | 40696108.5 | 4 | 0.225 | 1 | 0.042 | 3.05 | 10 | 10 | 100 | 10 | 10 | 0
50% | 42499343 | 4 | 0.238 | 1 | 0.049 | 3.7 | 10 | 10 | 100 | 10 | 10 | 0
75% | 43262901 | 4 | 0.241 | 1 | 0.054 | 3.8 | 10 | 10 | 100 | 10 | 10 | 0
max | 44026459 | 4 | 0.244 | 1 | 0.059 | 3.9 | 10 | 10 | 100 | 10 | 10 | 0
Lot Number | Dilution Factor | Well | Sample | Lot Number | Normalized Intensity (Cnt/s) | Dilution Factor | Diameter (nm) | Amplitude | Baseline | SOS | %PD | D10 (nm) | D50 (nm) | D90 (nm) | Span (D90 - D10)/D50 | Number Acqs | Number Acqs | % Acqs Unmarked | Number Acqs | Number Acqs | Number Marked Acqs | Item | Date | Time Stamp
203-DSPD-04a-014 | 8 | J4 | Sample 10 | 203-DSPD-04a-014 | 21682731 | 8 | 26.1 | 0.171 | 1 | 0.023 | 3 | 10.482 | 11.797 | 13.827 | 0.284 | 10 | 10 | 100 | 10 | 10 | 0 | 203-DSPD-04a-014 J4 Sample 10 | 11/1/2023 | 0:22:46
| 8 | J12 | Sample 10 | 203-DSPD-04a-014 | 19759322 | 8 | 26.2 | 0.146 | 1 | 0.026 | 2.3 | 11.264 | 12.218 | 12.9 | 0.134 | 10 | 10 | 100 | 10 | 10 | 0 | 203-DSPD-04a-014 J12 Sample 10 | 11/1/2023 | 0:38:12
| 8 | J20 | Sample 10 | 203-DSPD-04a-014 | 20607024 | 8 | 26 | 0.153 | 1 | 0.016 | 2.5 | 10.991 | 12.017 | 13.592 | 0.216 | 10 | 10 | 100 | 10 | 10 | 0 | 203-DSPD-04a-014 J20 Sample 10 | 11/1/2023 | 0:53:35
| Normalized Intensity (Cnt/s) | Dilution Factor | Amplitude | Baseline | SOS | %PD | Number Acqs | Number Acqs | % Acqs Unmarked | Number Acqs | Number Acqs | Number Marked Acqs
count | 3 | 3 | 3 | 3 | 3 | 3 | 3 | 3 | 3 | 3 | 3 | 3
mean | 20683025.7 | 8 | 0.1566667 | 1 | 0.02166667 | 2.6 | 10 | 10 | 100 | 10 | 10 | 0
std | 963954.2 | 0 | 0.01289703 | 0 | 0.005131601 | 0.3605551 | 0 | 0 | 0 | 0 | 0 | 0
min | 19759322 | 8 | 0.146 | 1 | 0.016 | 2.3 | 10 | 10 | 100 | 10 | 10 | 0
25% | 20183173 | 8 | 0.1495 | 1 | 0.0195 | 2.4 | 10 | 10 | 100 | 10 | 10 | 0
50% | 20607024 | 8 | 0.153 | 1 | 0.023 | 2.5 | 10 | 10 | 100 | 10 | 10 | 0
75% | 21144877.5 | 8 | 0.162 | 1 | 0.0245 | 2.75 | 10 | 10 | 100 | 10 | 10 | 0
max | 21682731 | 8 | 0.171 | 1 | 0.026 | 3 | 10 | 10 | 100 | 10 | 10 | 0
Lot Number | Dilution Factor | Well | Sample | Lot Number | Normalized Intensity (Cnt/s) | Dilution Factor | Diameter (nm) | Amplitude | Baseline | SOS | %PD | D10 (nm) | D50 (nm) | D90 (nm) | Span (D90 - D10)/D50 | Number Acqs | Number Acqs | % Acqs Unmarked | Number Acqs | Number Acqs | Number Marked Acqs | Item | Date | Time Stamp
203-DSPD-04a-014 | 16 | J5 | Sample 10 | 203-DSPD-04a-014 | 9815786 | 16 | 25.8 | 0.144 | 1 | 0.033 | 1.6 | 11.132 | 12.05 | 13.407 | 0.189 | 10 | 10 | 100 | 10 | 10 | 0 | 203-DSPD-04a-014 J5 Sample 10 | 11/1/2023 | 0:24:39
| 16 | J13 | Sample 10 | 203-DSPD-04a-014 | 8754061 | 16 | 25.8 | 0.136 | 1 | 0.026 | 0.7 | 11.164 | 11.916 | 12.92 | 0.147 | 10 | 10 | 100 | 10 | 10 | 0 | 203-DSPD-04a-014 J13 Sample 10 | 11/1/2023 | 0:40:08
| 16 | J21 | Sample 10 | 203-DSPD-04a-014 | 9397806 | 16 | 25.8 | 0.135 | 1 | 0.021 | 1 | 11.025 | 11.992 | 13.477 | 0.204 | 10 | 10 | 100 | 10 | 10 | 0 | 203-DSPD-04a-014 J21 Sample 10 | 11/1/2023 | 0:55:30
| Normalized Intensity (Cnt/s) | Dilution Factor | Amplitude | Baseline | SOS | %PD | Number Acqs | Number Acqs | % Acqs Unmarked | Number Acqs | Number Acqs | Number Marked Acqs
count | 3 | 3 | 3 | 3 | 3 | 3 | 3 | 3 | 3 | 3 | 3 | 3
mean | 9322551 | 16 | 0.1383333 | 1 | 0.02666667 | 1.1 | 10 | 10 | 100 | 10 | 10 | 0
std | 534848.1 | 0 | 0.004932883 | 0 | 0.006027714 | 0.4582576 | 0 | 0 | 0 | 0 | 0 | 0
min | 8754061 | 16 | 0.135 | 1 | 0.021 | 0.7 | 10 | 10 | 100 | 10 | 10 | 0
25% | 9075933.5 | 16 | 0.1355 | 1 | 0.0235 | 0.85 | 10 | 10 | 100 | 10 | 10 | 0
50% | 9397806 | 16 | 0.136 | 1 | 0.026 | 1 | 10 | 10 | 100 | 10 | 10 | 0
75% | 9606796 | 16 | 0.14 | 1 | 0.0295 | 1.3 | 10 | 10 | 100 | 10 | 10 | 0
max | 9815786 | 16 | 0.144 | 1 | 0.033 | 1.6 | 10 | 10 | 100 | 10 | 10 | 0
Lot Number | Dilution Factor | Well | Sample | Lot Number | Normalized Intensity (Cnt/s) | Dilution Factor | Diameter (nm) | Amplitude | Baseline | SOS | %PD | D10 (nm) | D50 (nm) | D90 (nm) | Span (D90 - D10)/D50 | Number Acqs | Number Acqs | % Acqs Unmarked | Number Acqs | Number Acqs | Number Marked Acqs | Item | Date | Time Stamp
20nm bead | 4 | A3 | Sample 1 | 20nm bead | 669644278 | 4 | 21.8 | 0.233 | 1 | 0.038 | 8.2 | 6.127 | 7.404 | 10.078 | 0.534 | 10 | 10 | 100 | 10 | 10 | 0 | 20nm bead A3 Sample 1 | 10/31/2023 | 17:05:20
| 4 | A11 | Sample 1 | 20nm bead | 474481678 | 4 | 20.9 | 0.21 | 1 | 0.051 | 6.4 | 2.113 | 2.223 | 2.408 | 0.133 | 10 | 10 | 100 | 10 | 10 | 0 | 20nm bead A11 Sample 1 | 10/31/2023 | 17:20:43
| 4 | A19 | Sample 1 | 20nm bead | 701913885 | 4 | 21.6 | 0.2 | 1 | 0.056 | 6.8 | 3.477 | 3.667 | 3.989 | 0.14 | 10 | 10 | 100 | 10 | 10 | 0 | 20nm bead A19 Sample 1 | 10/31/2023 | 17:36:08
| Normalized Intensity (Cnt/s) | Dilution Factor | Amplitude | Baseline | SOS | %PD | Number Acqs | Number Acqs | % Acqs Unmarked | Number Acqs | Number Acqs | Number Marked Acqs
count | 3 | 3 | 3 | 3 | 3 | 3 | 3 | 3 | 3 | 3 | 3 | 3
mean | 615346613.7 | 4 | 0.2143333 | 1 | 0.04833333 | 7.133333 | 10 | 10 | 100 | 10 | 10 | 0
std | 123054985.5 | 0 | 0.01692139 | 0 | 0.009291573 | 0.9451631 | 0 | 0 | 0 | 0 | 0 | 0
min | 474481678 | 4 | 0.2 | 1 | 0.038 | 6.4 | 10 | 10 | 100 | 10 | 10 | 0
25% | 572062978 | 4 | 0.205 | 1 | 0.0445 | 6.6 | 10 | 10 | 100 | 10 | 10 | 0
50% | 669644278 | 4 | 0.21 | 1 | 0.051 | 6.8 | 10 | 10 | 100 | 10 | 10 | 0
75% | 685779081.5 | 4 | 0.2215 | 1 | 0.0535 | 7.5 | 10 | 10 | 100 | 10 | 10 | 0
max | 701913885 | 4 | 0.233 | 1 | 0.056 | 8.2 | 10 | 10 | 100 | 10 | 10 | 0
Lot Number | Dilution Factor | Well | Sample | Lot Number | Normalized Intensity (Cnt/s) | Dilution Factor | Diameter (nm) | Amplitude | Baseline | SOS | %PD | D10 (nm) | D50 (nm) | D90 (nm) | Span (D90 - D10)/D50 | Number Acqs | Number Acqs | % Acqs Unmarked | Number Acqs | Number Acqs | Number Marked Acqs | Item | Date | Time Stamp
20nm bead | 8 | A4 | Sample 1 | 20nm bead | 293842320 | 8 | 22 | 0.261 | 1 | 0.043 | 10.7 | 6.272 | 7.616 | 10.321 | 0.532 | 10 | 10 | 100 | 10 | 10 | 0 | 20nm bead A4 Sample 1 | 10/31/2023 | 17:07:16
| 8 | A12 | Sample 1 | 20nm bead | 233123590 | 8 | 20.9 | 0.244 | 1 | 0.04 | 7.1 | 9.008 | 9.758 | 10.627 | 0.166 | 10 | 10 | 100 | 10 | 10 | 0 | 20nm bead A12 Sample 1 | 10/31/2023 | 17:22:39
| 8 | A20 | Sample 1 | 20nm bead | 348593049 | 8 | 21.4 | 0.231 | 1 | 0.038 | 5.4 | 7.642 | 8.929 | 11.2 | 0.398 | 10 | 10 | 100 | 10 | 10 | 0 | 20nm bead A20 Sample 1 | 10/31/2023 | 17:38:03
| Normalized Intensity (Cnt/s) | Dilution Factor | Amplitude | Baseline | SOS | %PD | Number Acqs | Number Acqs | % Acqs Unmarked | Number Acqs | Number Acqs | Number Marked Acqs
count | 3 | 3 | 3 | 3 | 3 | 3 | 3 | 3 | 3 | 3 | 3 | 3
mean | 291852986.3 | 8 | 0.2453333 | 1 | 0.04033333 | 7.733333 | 10 | 10 | 100 | 10 | 10 | 0
std | 57760428.3 | 0 | 0.01504438 | 0 | 0.002516611 | 2.706166 | 0 | 0 | 0 | 0 | 0 | 0
min | 233123590 | 8 | 0.231 | 1 | 0.038 | 5.4 | 10 | 10 | 100 | 10 | 10 | 0
25% | 263482955 | 8 | 0.2375 | 1 | 0.039 | 6.25 | 10 | 10 | 100 | 10 | 10 | 0
50% | 293842320 | 8 | 0.244 | 1 | 0.04 | 7.1 | 10 | 10 | 100 | 10 | 10 | 0
75% | 321217684.5 | 8 | 0.2525 | 1 | 0.0415 | 8.9 | 10 | 10 | 100 | 10 | 10 | 0
max | 348593049 | 8 | 0.261 | 1 | 0.043 | 10.7 | 10 | 10 | 100 | 10 | 10 | 0
Lot Number | Dilution Factor | Well | Sample | Lot Number | Normalized Intensity (Cnt/s) | Dilution Factor | Diameter (nm) | Amplitude | Baseline | SOS | %PD | D10 (nm) | D50 (nm) | D90 (nm) | Span (D90 - D10)/D50 | Number Acqs | Number Acqs | % Acqs Unmarked | Number Acqs | Number Acqs | Number Marked Acqs | Item | Date | Time Stamp
20nm bead | 16 | A5 | Sample 1 | 20nm bead | 166615323 | 16 | 21.4 | 0.286 | 1 | 0.122 | 7.1 | 9.034 | 9.803 | 10.681 | 0.168 | 10 | 10 | 100 | 10 | 10 | 0 | 20nm bead A5 Sample 1 | 10/31/2023 | 17:09:11
| 16 | A13 | Sample 1 | 20nm bead | 172324725 | 16 | 21.3 | 0.212 | 1 | 0.081 | 5.4 | 2.93 | 3.04 | 3.149 | 0.072 | 10 | 10 | 100 | 10 | 10 | 0 | 20nm bead A13 Sample 1 | 10/31/2023 | 17:24:34
| 16 | A21 | Sample 1 | 20nm bead | 168842549 | 16 | 21.1 | 0.232 | 1 | 0.04 | 5.8 | 2.294 | 2.412 | 2.618 | 0.135 | 10 | 10 | 100 | 10 | 10 | 0 | 20nm bead A21 Sample 1 | 10/31/2023 | 17:39:58
| Normalized Intensity (Cnt/s) | Dilution Factor | Amplitude | Baseline | SOS | %PD | Number Acqs | Number Acqs | % Acqs Unmarked | Number Acqs | Number Acqs | Number Marked Acqs
count | 3 | 3 | 3 | 3 | 3 | 3 | 3 | 3 | 3 | 3 | 3 | 3
mean | 169260865.7 | 16 | 0.2433333 | 1 | 0.081 | 6.1 | 10 | 10 | 100 | 10 | 10 | 0
std | 2877596.1 | 0 | 0.03827967 | 0 | 0.041 | 0.8888194 | 0 | 0 | 0 | 0 | 0 | 0
min | 166615323 | 16 | 0.212 | 1 | 0.04 | 5.4 | 10 | 10 | 100 | 10 | 10 | 0
25% | 167728936 | 16 | 0.222 | 1 | 0.0605 | 5.6 | 10 | 10 | 100 | 10 | 10 | 0
50% | 168842549 | 16 | 0.232 | 1 | 0.081 | 5.8 | 10 | 10 | 100 | 10 | 10 | 0
75% | 170583637 | 16 | 0.259 | 1 | 0.1015 | 6.45 | 10 | 10 | 100 | 10 | 10 | 0
max | 172324725 | 16 | 0.286 | 1 | 0.122 | 7.1 | 10 | 10 | 100 | 10 | 10 | 0
Lot Number | Dilution Factor | Well | Sample | Lot Number | Normalized Intensity (Cnt/s) | Dilution Factor | Diameter (nm) | Amplitude | Baseline | SOS | %PD | D10 (nm) | D50 (nm) | D90 (nm) | Span (D90 - D10)/D50 | Number Acqs | Number Acqs | % Acqs Unmarked | Number Acqs | Number Acqs | Number Marked Acqs | Item | Date | Time Stamp
20nm bead | 32 | A6 | Sample 1 | 20nm bead | 98095185 | 32 | 21.3 | 0.271 | 1 | 0.056 | 7.4 | 2.493 | 2.62 | 2.846 | 0.135 | 10 | 10 | 100 | 10 | 10 | 0 | 20nm bead A6 Sample 1 | 10/31/2023 | 17:11:06
| 32 | A14 | Sample 1 | 20nm bead | 81660194 | 32 | 21 | 0.21 | 1 | 0.042 | 6.9 | 6.619 | 7.924 | 10.539 | 0.495 | 10 | 10 | 100 | 10 | 10 | 0 | 20nm bead A14 Sample 1 | 10/31/2023 | 17:26:30
| 32 | A22 | Sample 1 | 20nm bead | 83373533 | 32 | 21.1 | 0.222 | 1 | 0.052 | 6.1 | 8.457 | 9.61 | 11.294 | 0.295 | 10 | 10 | 100 | 10 | 10 | 0 | 20nm bead A22 Sample 1 | 10/31/2023 | 17:41:53
| Normalized Intensity (Cnt/s) | Dilution Factor | Amplitude | Baseline | SOS | %PD | Number Acqs | Number Acqs | % Acqs Unmarked | Number Acqs | Number Acqs | Number Marked Acqs
count | 3 | 3 | 3 | 3 | 3 | 3 | 3 | 3 | 3 | 3 | 3 | 3
mean | 87709637.3 | 32 | 0.2343333 | 1 | 0.05 | 6.8 | 10 | 10 | 100 | 10 | 10 | 0
std | 9034853.8 | 0 | 0.03231615 | 0 | 0.007211103 | 0.6557439 | 0 | 0 | 0 | 0 | 0 | 0
min | 81660194 | 32 | 0.21 | 1 | 0.042 | 6.1 | 10 | 10 | 100 | 10 | 10 | 0
25% | 82516863.5 | 32 | 0.216 | 1 | 0.047 | 6.5 | 10 | 10 | 100 | 10 | 10 | 0
50% | 83373533 | 32 | 0.222 | 1 | 0.052 | 6.9 | 10 | 10 | 100 | 10 | 10 | 0
75% | 90734359 | 32 | 0.2465 | 1 | 0.054 | 7.15 | 10 | 10 | 100 | 10 | 10 | 0
max | 98095185 | 32 | 0.271 | 1 | 0.056 | 7.4 | 10 | 10 | 100 | 10 | 10 | 0
Lot Number | Dilution Factor | Well | Sample | Lot Number | Normalized Intensity (Cnt/s) | Dilution Factor | Diameter (nm) | Amplitude | Baseline | SOS | %PD | D10 (nm) | D50 (nm) | D90 (nm) | Span (D90 - D10)/D50 | Number Acqs | Number Acqs | % Acqs Unmarked | Number Acqs | Number Acqs | Number Marked Acqs | Item | Date | Time Stamp
20nm bead | 64 | A7 | Sample 1 | 20nm bead | 49002035 | 64 | 21.3 | 0.268 | 1.001 | 0.118 | 7.3 | 9.329 | 9.674 | 10.02 | 0.071 | 10 | 10 | 100 | 10 | 10 | 0 | 20nm bead A7 Sample 1 | 10/31/2023 | 17:13:02
| 64 | A15 | Sample 1 | 20nm bead | 47055795 | 64 | 21 | 0.229 | 1 | 0.036 | 6.4 | 8.885 | 9.873 | 11.039 | 0.218 | 10 | 10 | 100 | 10 | 10 | 0 | 20nm bead A15 Sample 1 | 10/31/2023 | 17:28:26
| 64 | A23 | Sample 1 | 20nm bead | 45788634 | 64 | 21 | 0.176 | 1 | 0.039 | 5.6 | 8.431 | 9.614 | 11.382 | 0.307 | 10 | 10 | 100 | 10 | 10 | 0 | 20nm bead A23 Sample 1 | 10/31/2023 | 17:43:49
| Normalized Intensity (Cnt/s) | Dilution Factor | Amplitude | Baseline | SOS | %PD | Number Acqs | Number Acqs | % Acqs Unmarked | Number Acqs | Number Acqs | Number Marked Acqs
count | 3 | 3 | 3 | 3 | 3 | 3 | 3 | 3 | 3 | 3 | 3 | 3
mean | 47282154.7 | 64 | 0.2243333 | 1.000333 | 0.06433333 | 6.433333 | 10 | 10 | 100 | 10 | 10 | 0
std | 1618615.3 | 0 | 0.04617719 | 0.0005773503 | 0.0465009 | 0.8504901 | 0 | 0 | 0 | 0 | 0 | 0
min | 45788634 | 64 | 0.176 | 1 | 0.036 | 5.6 | 10 | 10 | 100 | 10 | 10 | 0
25% | 46422214.5 | 64 | 0.2025 | 1 | 0.0375 | 6 | 10 | 10 | 100 | 10 | 10 | 0
50% | 47055795 | 64 | 0.229 | 1 | 0.039 | 6.4 | 10 | 10 | 100 | 10 | 10 | 0
75% | 48028915 | 64 | 0.2485 | 1.0005 | 0.0785 | 6.85 | 10 | 10 | 100 | 10 | 10 | 0
max | 49002035 | 64 | 0.268 | 1.001 | 0.118 | 7.3 | 10 | 10 | 100 | 10 | 10 | 0
Lot Number | Dilution Factor | Well | Sample | Lot Number | Normalized Intensity (Cnt/s) | Dilution Factor | Diameter (nm) | Amplitude | Baseline | SOS | %PD | D10 (nm) | D50 (nm) | D90 (nm) | Span (D90 - D10)/D50 | Number Acqs | Number Acqs | % Acqs Unmarked | Number Acqs | Number Acqs | Number Marked Acqs | Item | Date | Time Stamp
20nm bead | 128 | A8 | Sample 1 | 20nm bead | 23900456 | 128 | 20.8 | 0.232 | 1 | 0.059 | 6.5 | 2.336 | 2.532 | 2.66 | 0.128 | 10 | 10 | 100 | 10 | 10 | 0 | 20nm bead A8 Sample 1 | 10/31/2023 | 17:14:58
| 128 | A16 | Sample 1 | 20nm bead | 23129719 | 128 | 20.9 | 0.207 | 1 | 0.042 | 6.1 | 8.764 | 9.607 | 10.787 | 0.211 | 10 | 10 | 100 | 10 | 10 | 0 | 20nm bead A16 Sample 1 | 10/31/2023 | 17:30:22
| 128 | A24 | Sample 1 | 20nm bead | 21561459 | 128 | 20.9 | 0.182 | 1 | 0.027 | 5.8 | 8.777 | 9.61 | 10.652 | 0.195 | 10 | 10 | 100 | 10 | 10 | 0 | 20nm bead A24 Sample 1 | 10/31/2023 | 17:45:44
| Normalized Intensity (Cnt/s) | Dilution Factor | Amplitude | Baseline | SOS | %PD | Number Acqs | Number Acqs | % Acqs Unmarked | Number Acqs | Number Acqs | Number Marked Acqs
count | 3 | 3 | 3 | 3 | 3 | 3 | 3 | 3 | 3 | 3 | 3 | 3
mean | 22863878 | 128 | 0.207 | 1 | 0.04266667 | 6.133333 | 10 | 10 | 100 | 10 | 10 | 0
std | 1191943.9 | 0 | 0.025 | 0 | 0.01601041 | 0.3511885 | 0 | 0 | 0 | 0 | 0 | 0
min | 21561459 | 128 | 0.182 | 1 | 0.027 | 5.8 | 10 | 10 | 100 | 10 | 10 | 0
25% | 22345589 | 128 | 0.1945 | 1 | 0.0345 | 5.95 | 10 | 10 | 100 | 10 | 10 | 0
50% | 23129719 | 128 | 0.207 | 1 | 0.042 | 6.1 | 10 | 10 | 100 | 10 | 10 | 0
75% | 23515087.5 | 128 | 0.2195 | 1 | 0.0505 | 6.3 | 10 | 10 | 100 | 10 | 10 | 0
max | 23900456 | 128 | 0.232 | 1 | 0.059 | 6.5 | 10 | 10 | 100 | 10 | 10 | 0
Lot Number | Dilution Factor | Well | Sample | Lot Number | Normalized Intensity (Cnt/s) | Dilution Factor | Diameter (nm) | Amplitude | Baseline | SOS | %PD | D10 (nm) | D50 (nm) | D90 (nm) | Span (D90 - D10)/D50 | Number Acqs | Number Acqs | % Acqs Unmarked | Number Acqs | Number Acqs | Number Marked Acqs | Item | Date | Time Stamp
RM | 1 | K1 | Sample 11 | RM | 173546263 | 1 | 26.5 | 0.213 | 1 | 0.062 | 4.4 | 10.573 | 12.012 | 14.141 | 0.297 | 10 | 10 | 100 | 10 | 10 | 0 | RM K1 Sample 11 | 11/1/2023 | 1:03:31
| 1 | K9 | Sample 11 | RM | 164134947 | 1 | 26.2 | 0.172 | 1 | 0.032 | 4 | 9.975 | 11.488 | 13.874 | 0.339 | 10 | 10 | 100 | 10 | 10 | 0 | RM K9 Sample 11 | 11/1/2023 | 1:18:56
| 1 | K17 | Sample 11 | RM | 127103851 | 1 | 26.2 | 0.249 | 1 | 0.044 | 3.1 | 11.009 | 12.173 | 13.855 | 0.234 | 10 | 10 | 100 | 10 | 10 | 0 | RM K17 Sample 11 | 11/1/2023 | 1:34:28
| Normalized Intensity (Cnt/s) | Dilution Factor | Amplitude | Baseline | SOS | %PD | Number Acqs | Number Acqs | % Acqs Unmarked | Number Acqs | Number Acqs | Number Marked Acqs
count | 3 | 3 | 3 | 3 | 3 | 3 | 3 | 3 | 3 | 3 | 3 | 3
mean | 154928353.7 | 1 | 0.2113333 | 1 | 0.046 | 3.833333 | 10 | 10 | 100 | 10 | 10 | 0
std | 24551892.6 | 0 | 0.03852705 | 0 | 0.01509967 | 0.6658328 | 0 | 0 | 0 | 0 | 0 | 0
min | 127103851 | 1 | 0.172 | 1 | 0.032 | 3.1 | 10 | 10 | 100 | 10 | 10 | 0
25% | 145619399 | 1 | 0.1925 | 1 | 0.038 | 3.55 | 10 | 10 | 100 | 10 | 10 | 0
50% | 164134947 | 1 | 0.213 | 1 | 0.044 | 4 | 10 | 10 | 100 | 10 | 10 | 0
75% | 168840605 | 1 | 0.231 | 1 | 0.053 | 4.2 | 10 | 10 | 100 | 10 | 10 | 0
max | 173546263 | 1 | 0.249 | 1 | 0.062 | 4.4 | 10 | 10 | 100 | 10 | 10 | 0
Lot Number | Dilution Factor | Well | Sample | Lot Number | Normalized Intensity (Cnt/s) | Dilution Factor | Diameter (nm) | Amplitude | Baseline | SOS | %PD | D10 (nm) | D50 (nm) | D90 (nm) | Span (D90 - D10)/D50 | Number Acqs | Number Acqs | % Acqs Unmarked | Number Acqs | Number Acqs | Number Marked Acqs | Item | Date | Time Stamp
RM | 2 | K2 | Sample 11 | RM | 79647845 | 2 | 26.5 | 0.225 | 1 | 0.067 | 2.3 | 11.274 | 12.406 | 13.849 | 0.208 | 10 | 10 | 100 | 10 | 10 | 0 | RM K2 Sample 11 | 11/1/2023 | 1:05:23
| 2 | K10 | Sample 11 | RM | 81870134 | 2 | 26.2 | 0.214 | 1 | 0.06 | 3 | 11.026 | 12.201 | 13.879 | 0.234 | 10 | 10 | 100 | 10 | 10 | 0 | RM K10 Sample 11 | 11/1/2023 | 1:20:52
| 2 | K18 | Sample 11 | RM | 82641032 | 2 | 26.2 | 0.251 | 1 | 0.127 | 1.6 | 11.335 | 12.431 | 13.65 | 0.186 | 10 | 10 | 100 | 10 | 10 | 0 | RM K18 Sample 11 | 11/1/2023 | 1:36:23
| Normalized Intensity (Cnt/s) | Dilution Factor | Amplitude | Baseline | SOS | %PD | Number Acqs | Number Acqs | % Acqs Unmarked | Number Acqs | Number Acqs | Number Marked Acqs
count | 3 | 3 | 3 | 3 | 3 | 3 | 3 | 3 | 3 | 3 | 3 | 3
mean | 81386337 | 2 | 0.23 | 1 | 0.08466667 | 2.3 | 10 | 10 | 100 | 10 | 10 | 0
std | 1554135.4 | 0 | 0.019 | 0 | 0.03682843 | 0.7 | 0 | 0 | 0 | 0 | 0 | 0
min | 79647845 | 2 | 0.214 | 1 | 0.06 | 1.6 | 10 | 10 | 100 | 10 | 10 | 0
25% | 80758989.5 | 2 | 0.2195 | 1 | 0.0635 | 1.95 | 10 | 10 | 100 | 10 | 10 | 0
50% | 81870134 | 2 | 0.225 | 1 | 0.067 | 2.3 | 10 | 10 | 100 | 10 | 10 | 0
75% | 82255583 | 2 | 0.238 | 1 | 0.097 | 2.65 | 10 | 10 | 100 | 10 | 10 | 0
max | 82641032 | 2 | 0.251 | 1 | 0.127 | 3 | 10 | 10 | 100 | 10 | 10 | 0
Lot Number | Dilution Factor | Well | Sample | Lot Number | Normalized Intensity (Cnt/s) | Dilution Factor | Diameter (nm) | Amplitude | Baseline | SOS | %PD | D10 (nm) | D50 (nm) | D90 (nm) | Span (D90 - D10)/D50 | Number Acqs | Number Acqs | % Acqs Unmarked | Number Acqs | Number Acqs | Number Marked Acqs | Item | Date | Time Stamp
RM | 4 | K3 | Sample 11 | RM | 52091802 | 4 | 26.4 | 0.223 | 1 | 0.055 | 5 | 11.257 | 12.182 | 12.792 | 0.126 | 10 | 10 | 100 | 10 | 10 | 0 | RM K3 Sample 11 | 11/1/2023 | 1:07:19
| 4 | K11 | Sample 11 | RM | 44238194 | 4 | 26.2 | 0.242 | 1 | 0.032 | 2.3 | 9.58 | 11.033 | 13.63 | 0.367 | 10 | 10 | 100 | 10 | 10 | 0 | RM K11 Sample 11 | 11/1/2023 | 1:22:46
| 4 | K19 | Sample 11 | RM | 46824794 | 4 | 26 | 0.232 | 1 | 0.055 | 3.3 | 11.05 | 12.181 | 13.816 | 0.227 | 10 | 10 | 100 | 10 | 10 | 0 | RM K19 Sample 11 | 11/1/2023 | 1:38:19
| Normalized Intensity (Cnt/s) | Dilution Factor | Amplitude | Baseline | SOS | %PD | Number Acqs | Number Acqs | % Acqs Unmarked | Number Acqs | Number Acqs | Number Marked Acqs
count | 3 | 3 | 3 | 3 | 3 | 3 | 3 | 3 | 3 | 3 | 3 | 3
mean | 47718263.3 | 4 | 0.2323333 | 1 | 0.04733333 | 3.533333 | 10 | 10 | 100 | 10 | 10 | 0
std | 4002312.5 | 0 | 0.009504385 | 0 | 0.01327906 | 1.36504 | 0 | 0 | 0 | 0 | 0 | 0
min | 44238194 | 4 | 0.223 | 1 | 0.032 | 2.3 | 10 | 10 | 100 | 10 | 10 | 0
25% | 45531494 | 4 | 0.2275 | 1 | 0.0435 | 2.8 | 10 | 10 | 100 | 10 | 10 | 0
50% | 46824794 | 4 | 0.232 | 1 | 0.055 | 3.3 | 10 | 10 | 100 | 10 | 10 | 0
75% | 49458298 | 4 | 0.237 | 1 | 0.055 | 4.15 | 10 | 10 | 100 | 10 | 10 | 0
max | 52091802 | 4 | 0.242 | 1 | 0.055 | 5 | 10 | 10 | 100 | 10 | 10 | 0
Lot Number | Dilution Factor | Well | Sample | Lot Number | Normalized Intensity (Cnt/s) | Dilution Factor | Diameter (nm) | Amplitude | Baseline | SOS | %PD | D10 (nm) | D50 (nm) | D90 (nm) | Span (D90 - D10)/D50 | Number Acqs | Number Acqs | % Acqs Unmarked | Number Acqs | Number Acqs | Number Marked Acqs | Item | Date | Time Stamp
RM | 8 | K4 | Sample 11 | RM | 25345515 | 8 | 26.5 | 0.2 | 1 | 0.061 | 2 | 11.84 | 12.649 | 13.749 | 0.151 | 10 | 10 | 100 | 10 | 10 | 0 | RM K4 Sample 11 | 11/1/2023 | 1:09:14
| 8 | K12 | Sample 11 | RM | 24607016 | 8 | 26.5 | 0.176 | 1 | 0.033 | 1.9 | 11.249 | 12.344 | 13.858 | 0.211 | 10 | 10 | 100 | 10 | 10 | 0 | RM K12 Sample 11 | 11/1/2023 | 1:24:41
| 8 | K20 | Sample 11 | RM | 26001681 | 8 | 26.1 | 0.235 | 1 | 0.055 | 3.1 | 10.88 | 12.123 | 13.849 | 0.245 | 10 | 10 | 100 | 10 | 10 | 0 | RM K20 Sample 11 | 11/1/2023 | 1:40:16
| Normalized Intensity (Cnt/s) | Dilution Factor | Amplitude | Baseline | SOS | %PD | Number Acqs | Number Acqs | % Acqs Unmarked | Number Acqs | Number Acqs | Number Marked Acqs
count | 3 | 3 | 3 | 3 | 3 | 3 | 3 | 3 | 3 | 3 | 3 | 3
mean | 25318070.7 | 8 | 0.2036667 | 1 | 0.04966667 | 2.333333 | 10 | 10 | 100 | 10 | 10 | 0
std | 697737.4 | 0 | 0.02967041 | 0 | 0.01474223 | 0.6658328 | 0 | 0 | 0 | 0 | 0 | 0
min | 24607016 | 8 | 0.176 | 1 | 0.033 | 1.9 | 10 | 10 | 100 | 10 | 10 | 0
25% | 24976265.5 | 8 | 0.188 | 1 | 0.044 | 1.95 | 10 | 10 | 100 | 10 | 10 | 0
50% | 25345515 | 8 | 0.2 | 1 | 0.055 | 2 | 10 | 10 | 100 | 10 | 10 | 0
75% | 25673598 | 8 | 0.2175 | 1 | 0.058 | 2.55 | 10 | 10 | 100 | 10 | 10 | 0
max | 26001681 | 8 | 0.235 | 1 | 0.061 | 3.1 | 10 | 10 | 100 | 10 | 10 | 0
Lot Number | Dilution Factor | Well | Sample | Lot Number | Normalized Intensity (Cnt/s) | Dilution Factor | Diameter (nm) | Amplitude | Baseline | SOS | %PD | D10 (nm) | D50 (nm) | D90 (nm) | Span (D90 - D10)/D50 | Number Acqs | Number Acqs | % Acqs Unmarked | Number Acqs | Number Acqs | Number Marked Acqs | Item | Date | Time Stamp
RM | 16 | K5 | Sample 11 | RM | 13716644 | 16 | 26.5 | 0.137 | 1 | 0.017 | 1.8 | 10.558 | 11.926 | 13.905 | 0.281 | 10 | 10 | 100 | 10 | 10 | 0 | RM K5 Sample 11 | 11/1/2023 | 1:11:10
| 16 | K13 | Sample 11 | RM | 13258912 | 16 | 26.2 | 0.171 | 1 | 0.019 | 2 | 10.492 | 11.783 | 13.701 | 0.272 | 10 | 10 | 100 | 10 | 10 | 0 | RM K13 Sample 11 | 11/1/2023 | 1:26:37
| 16 | K21 | Sample 11 | RM | 12416080 | 16 | 26.2 | 0.16 | 1 | 0.017 | 2.4 | 10.191 | 11.58 | 13.798 | 0.312 | 10 | 10 | 100 | 10 | 10 | 0 | RM K21 Sample 11 | 11/1/2023 | 1:42:13
| Normalized Intensity (Cnt/s) | Dilution Factor | Amplitude | Baseline | SOS | %PD | Number Acqs | Number Acqs | % Acqs Unmarked | Number Acqs | Number Acqs | Number Marked Acqs
count | 3 | 3 | 3 | 3 | 3 | 3 | 3 | 3 | 3 | 3 | 3 | 3
mean | 13130545.3 | 16 | 0.156 | 1 | 0.01766667 | 2.066667 | 10 | 10 | 100 | 10 | 10 | 0
std | 659716 | 0 | 0.01734935 | 0 | 0.001154701 | 0.305505 | 0 | 0 | 0 | 0 | 0 | 0
min | 12416080 | 16 | 0.137 | 1 | 0.017 | 1.8 | 10 | 10 | 100 | 10 | 10 | 0
25% | 12837496 | 16 | 0.1485 | 1 | 0.017 | 1.9 | 10 | 10 | 100 | 10 | 10 | 0
50% | 13258912 | 16 | 0.16 | 1 | 0.017 | 2 | 10 | 10 | 100 | 10 | 10 | 0
75% | 13487778 | 16 | 0.1655 | 1 | 0.018 | 2.2 | 10 | 10 | 100 | 10 | 10 | 0
max | 13716644 | 16 | 0.171 | 1 | 0.019 | 2.4 | 10 | 10 | 100 | 10 | 10 | 0
Lot Number | Dilution Factor | Well | Sample | Lot Number | Normalized Intensity (Cnt/s) | Dilution Factor | Diameter (nm) | Amplitude | Baseline | SOS | %PD | D10 (nm) | D50 (nm) | D90 (nm) | Span (D90 - D10)/D50 | Number Acqs | Number Acqs | % Acqs Unmarked | Number Acqs | Number Acqs | Number Marked Acqs | Item | Date | Time Stamp
RM | 32 | K6 | Sample 11 | RM | 6931146 | 32 | 26.4 | 0.115 | 1 | 0.021 | 1.1 | 11.248 | 12.324 | 13.771 | 0.205 | 10 | 10 | 100 | 10 | 10 | 0 | RM K6 Sample 11 | 11/1/2023 | 1:13:07
| 32 | K14 | Sample 11 | RM | 6678643 | 32 | 26.1 | 0.134 | 1 | 0.03 | 0.2 | 11.26 | 12.305 | 13.541 | 0.185 | 10 | 10 | 90 | 10 | 10 | 1 | RM K14 Sample 11 | 11/1/2023 | 1:28:35
| 32 | K22 | Sample 11 | RM | 6870345 | 32 | 26.2 | 0.136 | 1 | 0.03 | 1.5 | 11.345 | 12.441 | 13.651 | 0.185 | 10 | 10 | 100 | 10 | 10 | 0 | RM K22 Sample 11 | 11/1/2023 | 1:44:12
| Normalized Intensity (Cnt/s) | Dilution Factor | Amplitude | Baseline | SOS | %PD | Number Acqs | Number Acqs | % Acqs Unmarked | Number Acqs | Number Acqs | Number Marked Acqs
count | 3 | 3 | 3 | 3 | 3 | 3 | 3 | 3 | 3 | 3 | 3 | 3
mean | 6826711.3 | 32 | 0.1283333 | 1 | 0.027 | 0.9333333 | 10 | 10 | 96.66667 | 10 | 10 | 0.3333333
std | 131785.3 | 0 | 0.01159023 | 0 | 0.005196152 | 0.6658328 | 0 | 0 | 5.773503 | 0 | 0 | 0.5773503
min | 6678643 | 32 | 0.115 | 1 | 0.021 | 0.2 | 10 | 10 | 90 | 10 | 10 | 0
25% | 6774494 | 32 | 0.1245 | 1 | 0.0255 | 0.65 | 10 | 10 | 95 | 10 | 10 | 0
50% | 6870345 | 32 | 0.134 | 1 | 0.03 | 1.1 | 10 | 10 | 100 | 10 | 10 | 0
75% | 6900745.5 | 32 | 0.135 | 1 | 0.03 | 1.3 | 10 | 10 | 100 | 10 | 10 | 0.5
max | 6931146 | 32 | 0.136 | 1 | 0.03 | 1.5 | 10 | 10 | 100 | 10 | 10 | 1
Lot Number | Dilution Factor | Well | Sample | Lot Number | Normalized Intensity (Cnt/s) | Dilution Factor | Diameter (nm) | Amplitude | Baseline | SOS | %PD | D10 (nm) | D50 (nm) | D90 (nm) | Span (D90 - D10)/D50 | Number Acqs | Number Acqs | % Acqs Unmarked | Number Acqs | Number Acqs | Number Marked Acqs | Item | Date | Time Stamp
RM | 64 | K7 | Sample 11 | RM | 3632419 | 64 | 26.4 | 0.1 | 1 | 0.023 | 1.4 | 11.987 | 12.493 | 13.22 | 0.099 | 10 | 10 | 100 | 10 | 10 | 0 | RM K7 Sample 11 | 11/1/2023 | 1:15:03
| 64 | K15 | Sample 11 | RM | 3338690 | 64 | 26.2 | 0.102 | 1 | 0.018 | 2.9 | 10.064 | 11.476 | 13.771 | 0.323 | 10 | 10 | 100 | 10 | 10 | 0 | RM K15 Sample 11 | 11/1/2023 | 1:30:34
| 64 | K23 | Sample 11 | RM | 3299456 | 64 | 26.2 | 0.113 | 1 | 0.025 | 2.3 | 11.203 | 12.157 | 13.521 | 0.191 | 10 | 10 | 100 | 10 | 10 | 0 | RM K23 Sample 11 | 11/1/2023 | 1:46:08
| Normalized Intensity (Cnt/s) | Dilution Factor | Amplitude | Baseline | SOS | %PD | Number Acqs | Number Acqs | % Acqs Unmarked | Number Acqs | Number Acqs | Number Marked Acqs
count | 3 | 3 | 3 | 3 | 3 | 3 | 3 | 3 | 3 | 3 | 3 | 3
mean | 3423521.7 | 64 | 0.105 | 1 | 0.022 | 2.2 | 10 | 10 | 100 | 10 | 10 | 0
std | 181970.9 | 0 | 0.007 | 0 | 0.003605551 | 0.7549834 | 0 | 0 | 0 | 0 | 0 | 0
min | 3299456 | 64 | 0.1 | 1 | 0.018 | 1.4 | 10 | 10 | 100 | 10 | 10 | 0
25% | 3319073 | 64 | 0.101 | 1 | 0.0205 | 1.85 | 10 | 10 | 100 | 10 | 10 | 0
50% | 3338690 | 64 | 0.102 | 1 | 0.023 | 2.3 | 10 | 10 | 100 | 10 | 10 | 0
75% | 3485554.5 | 64 | 0.1075 | 1 | 0.024 | 2.6 | 10 | 10 | 100 | 10 | 10 | 0
max | 3632419 | 64 | 0.113 | 1 | 0.025 | 2.9 | 10 | 10 | 100 | 10 | 10 | 0