## DLS Results
Sample | Dilution Factor | Well | Sample | Normalized Intensity (Cnt/s) | Dilution Factor | Diameter (nm) | Amplitude | Baseline | SOS | %PD | Range1 Diameter (I) (nm) | Range1 %Pd (I) | Range1 %Number (I) | Range2 Diameter (I) (nm) | Range2 %Pd (I) | Range2 %Number (I) | Range3 Diameter (I) (nm) | Range3 %Pd (I) | Range3 %Number (I) | Range4 Diameter (I) (nm) | Range4 %Pd (I) | Range4 %Number (I) | Range5 Diameter (I) (nm) | Range5 %Pd (I) | Range5 %Number (I) | Number Acqs | Number Acqs | % Acqs Unmarked | Number Acqs | Number Acqs | Number Marked Acqs | Item | Date | Time Stamp
Rose | 5 | B4 | Rose | 387237248.8 | 5 | 549.25 | 0.2519088 | 1.001524 | 9.138633 | 57.07963 |  |  |  | 118.762 | 20.48761 | 60.53727 | 733.6054 | 33.54875 | 39.45694 |  |  |  | 11149.38 | 14.06576 | 0.005789446 | 10 | 10 | 100 | 10 | 10 | 0 | B4 Rose_5 | 2023-02-23 | 16:43:34
| 5 | B5 | Rose | 355991789.9 | 5 | 542.5449 | 0.2232164 | 1.001329 | 6.866254 | 57.07963 |  |  |  | 46.01503 | 34.27755 | 97.70072 | 832.7899 | 77.95129 | 2.299279 | [6 empty] | 10 | 10 | 100 | 10 | 10 | 0 | B5 Rose_5 | 2023-02-23 | 16:45:37
| 5 | B6 | Rose | 457660736.9 | 5 | 572.1628 | 0.2195665 | 1.000797 | 5.331641 | 57.07963 |  |  |  | 155.1059 | 12.61771 | 58.3321 | 777.4553 | 20.34734 | 41.6608 |  |  |  | 11514.84 | 8.301016 | 0.007101591 | 10 | 10 | 100 | 10 | 10 | 0 | B6 Rose_5 | 2023-02-23 | 16:47:32
|  | Well | Sample | Normalized Intensity (Cnt/s) | Dilution Factor | Diameter (nm) | Amplitude | Baseline | SOS | %PD | Range1 Diameter (I) (nm) | Range1 %Pd (I) | Range1 %Number (I) | Range2 Diameter (I) (nm) | Range2 %Pd (I) | Range2 %Number (I) | Range3 Diameter (I) (nm) | Range3 %Pd (I) | Range3 %Number (I) | Range4 Diameter (I) (nm) | Range4 %Pd (I) | Range4 %Number (I) | Range5 Diameter (I) (nm) | Range5 %Pd (I) | Range5 %Number (I) | Number Acqs | Number Acqs | % Acqs Unmarked | Number Acqs | Number Acqs | Number Marked Acqs | Item | Date | Time Stamp
| count | 3 | 3 | 3 | 3 | 3 | 3 | 3 | 3 | 3 | 0 | 0 | 0 | 3 | 3 | 3 | 3 | 3 | 3 | 0 | 0 | 0 | 2 | 2 | 2 | 3 | 3 | 3 | 3 | 3 | 3 | 3 | 3 | 3
| unique | 3 | 1 | [28 empty] | 3 | 1 | 3
| top | B4 | Rose | [28 empty] | B4 Rose_5 | 2023-02-23 | 16:43:34
| freq | 1 | 3 | [28 empty] | 1 | 3 | 1
| mean |  |  | 400296591.9 | 5 | 554.6526 | 0.2315639 | 1.001217 | 7.112176 | 57.07963 |  |  |  | 106.6276 | 22.46095 | 72.19003 | 781.2835 | 43.94913 | 27.80567 |  |  |  | 11332.11 | 11.18339 | 0.006445519 | 10 | 10 | 100 | 10 | 10 | 0
| std |  |  | 52077380.2 | 0 | 15.53049 | 0.01771345 | 0.0003764611 | 1.915373 | 4.397232e-08 |  |  |  | 55.54849 | 10.96393 | 22.1204 | 49.70295 | 30.17747 | 22.11665 |  |  |  | 258.4216 | 4.076292 | 0.0009278268 | 0 | 0 | 0 | 0 | 0 | 0
| min |  |  | 355991789.9 | 5 | 542.5449 | 0.2195665 | 1.000797 | 5.331641 | 57.07963 |  |  |  | 46.01503 | 12.61771 | 58.3321 | 733.6054 | 20.34734 | 2.299279 |  |  |  | 11149.38 | 8.301016 | 0.005789446 | 10 | 10 | 100 | 10 | 10 | 0
| 25% |  |  | 371614519.3 | 5 | 545.8974 | 0.2213915 | 1.001063 | 6.098948 | 57.07963 |  |  |  | 82.38852 | 16.55266 | 59.43469 | 755.5304 | 26.94805 | 20.87811 |  |  |  | 11240.74 | 9.742203 | 0.006117482 | 10 | 10 | 100 | 10 | 10 | 0
| 50% |  |  | 387237248.8 | 5 | 549.25 | 0.2232164 | 1.001329 | 6.866254 | 57.07963 |  |  |  | 118.762 | 20.48761 | 60.53727 | 777.4553 | 33.54875 | 39.45694 |  |  |  | 11332.11 | 11.18339 | 0.006445519 | 10 | 10 | 100 | 10 | 10 | 0
| 75% |  |  | 422448992.9 | 5 | 560.7064 | 0.2375626 | 1.001427 | 8.002443 | 57.07963 |  |  |  | 136.9339 | 27.38258 | 79.119 | 805.1226 | 55.75002 | 40.55887 |  |  |  | 11423.47 | 12.62458 | 0.006773555 | 10 | 10 | 100 | 10 | 10 | 0
| max |  |  | 457660736.9 | 5 | 572.1628 | 0.2519088 | 1.001524 | 9.138633 | 57.07963 |  |  |  | 155.1059 | 34.27755 | 97.70072 | 832.7899 | 77.95129 | 41.6608 |  |  |  | 11514.84 | 14.06576 | 0.007101591 | 10 | 10 | 100 | 10 | 10 | 0
Sample | Dilution Factor | Well | Sample | Normalized Intensity (Cnt/s) | Dilution Factor | Diameter (nm) | Amplitude | Baseline | SOS | %PD | Range1 Diameter (I) (nm) | Range1 %Pd (I) | Range1 %Number (I) | Range2 Diameter (I) (nm) | Range2 %Pd (I) | Range2 %Number (I) | Range3 Diameter (I) (nm) | Range3 %Pd (I) | Range3 %Number (I) | Range4 Diameter (I) (nm) | Range4 %Pd (I) | Range4 %Number (I) | Range5 Diameter (I) (nm) | Range5 %Pd (I) | Range5 %Number (I) | Number Acqs | Number Acqs | % Acqs Unmarked | Number Acqs | Number Acqs | Number Marked Acqs | Item | Date | Time Stamp
Rose | 10 | B7 | Rose | 238209339.5 | 10 | 526.2753 | 0.2042367 | 1.001642 | 3.879242 | 57.07963 |  |  |  | 63.14306 | 13.10782 | 82.84388 | 560.6624 | 35.589 | 17.11513 | 3070.381 | 16.64397 | 0.0409945 |  |  |  | 10 | 10 | 100 | 10 | 10 | 0 | B7 Rose_10 | 2023-02-23 | 16:49:27
| 10 | B8 | Rose | 174047933.2 | 10 | 496.3388 | 0.2011766 | 1.002653 | 5.477551 | 57.07963 |  |  |  | 28.29427 | 15.99589 | 98.42332 | 598.6767 | 57.77982 | 1.576525 | 6311.952 | 21.10335 | 0.0001512544 |  |  |  | 10 | 10 | 100 | 10 | 10 | 0 | B8 Rose_10 | 2023-02-23 | 16:51:23
| 10 | B9 | Rose | 236341238.3 | 10 | 545.0252 | 0.184728 | 1.002755 | 11.70935 | 57.07963 |  |  |  | 67.94058 | 24.12075 | 70.80486 | 602.5895 | 53.742 | 29.1731 | 3678.595 | 23.88006 | 0.02203485 |  |  |  | 10 | 10 | 100 | 10 | 10 | 0 | B9 Rose_10 | 2023-02-23 | 16:53:26
|  | Well | Sample | Normalized Intensity (Cnt/s) | Dilution Factor | Diameter (nm) | Amplitude | Baseline | SOS | %PD | Range1 Diameter (I) (nm) | Range1 %Pd (I) | Range1 %Number (I) | Range2 Diameter (I) (nm) | Range2 %Pd (I) | Range2 %Number (I) | Range3 Diameter (I) (nm) | Range3 %Pd (I) | Range3 %Number (I) | Range4 Diameter (I) (nm) | Range4 %Pd (I) | Range4 %Number (I) | Range5 Diameter (I) (nm) | Range5 %Pd (I) | Range5 %Number (I) | Number Acqs | Number Acqs | % Acqs Unmarked | Number Acqs | Number Acqs | Number Marked Acqs | Item | Date | Time Stamp
| count | 3 | 3 | 3 | 3 | 3 | 3 | 3 | 3 | 3 | 0 | 0 | 0 | 3 | 3 | 3 | 3 | 3 | 3 | 3 | 3 | 3 | 0 | 0 | 0 | 3 | 3 | 3 | 3 | 3 | 3 | 3 | 3 | 3
| unique | 3 | 1 | [28 empty] | 3 | 1 | 3
| top | B7 | Rose | [28 empty] | B7 Rose_10 | 2023-02-23 | 16:49:27
| freq | 1 | 3 | [28 empty] | 1 | 3 | 1
| mean |  |  | 216199503.6 | 10 | 522.5464 | 0.1967138 | 1.00235 | 7.022047 | 57.07963 |  |  |  | 53.12597 | 17.74149 | 84.02402 | 587.3095 | 49.03694 | 15.95492 | 4353.643 | 20.54246 | 0.0210602 |  |  |  | 10 | 10 | 100 | 10 | 10 | 0
| std |  |  | 36516278.8 | 0 | 24.55649 | 0.01049217 | 0.0006153788 | 4.137239 | 3.384918e-08 |  |  |  | 21.63826 | 5.71021 | 13.847 | 23.15988 | 11.81996 | 13.83482 | 1722.995 | 3.650503 | 0.02043906 |  |  |  | 0 | 0 | 0 | 0 | 0 | 0
| min |  |  | 174047933.2 | 10 | 496.3388 | 0.184728 | 1.001642 | 3.879242 | 57.07963 |  |  |  | 28.29427 | 13.10782 | 70.80486 | 560.6624 | 35.589 | 1.576525 | 3070.381 | 16.64397 | 0.0001512544 |  |  |  | 10 | 10 | 100 | 10 | 10 | 0
| 25% |  |  | 205194585.7 | 10 | 511.307 | 0.1929523 | 1.002148 | 4.678397 | 57.07963 |  |  |  | 45.71867 | 14.55186 | 76.82437 | 579.6695 | 44.6655 | 9.345826 | 3374.488 | 18.87366 | 0.01109305 |  |  |  | 10 | 10 | 100 | 10 | 10 | 0
| 50% |  |  | 236341238.3 | 10 | 526.2753 | 0.2011766 | 1.002653 | 5.477551 | 57.07963 |  |  |  | 63.14306 | 15.99589 | 82.84388 | 598.6767 | 53.742 | 17.11513 | 3678.595 | 21.10335 | 0.02203485 |  |  |  | 10 | 10 | 100 | 10 | 10 | 0
| 75% |  |  | 237275288.9 | 10 | 535.6502 | 0.2027067 | 1.002704 | 8.59345 | 57.07963 |  |  |  | 65.54182 | 20.05832 | 90.6336 | 600.6331 | 55.76091 | 23.14412 | 4995.274 | 22.4917 | 0.03151467 |  |  |  | 10 | 10 | 100 | 10 | 10 | 0
| max |  |  | 238209339.5 | 10 | 545.0252 | 0.2042367 | 1.002755 | 11.70935 | 57.07963 |  |  |  | 67.94058 | 24.12075 | 98.42332 | 602.5895 | 57.77982 | 29.1731 | 6311.952 | 23.88006 | 0.0409945 |  |  |  | 10 | 10 | 100 | 10 | 10 | 0